## WAVE0005
0 | 24.9 | 24.1 | 24.9 | 24.5 | -0.4
1 | 24.9 | 24.3 | 24.8 | 24.5 | -0.2
2 | 25 | 25.4 | 24.9 | 24.5 | 0.9
3 | 25.3 | 26.6 | 25.1 | 24.6 | 2
4 | 25.6 | 27.9 | 25.3 | 24.6 | 3.3
5 | 26 | 29.1 | 25.6 | 24.5 | 4.6
6 | 26.5 | 30.1 | 26 | 24.6 | 5.5
7 | 27 | 31.2 | 26.4 | 24.6 | 6.6
8 | 27.5 | 32.2 | 26.9 | 24.6 | 7.6
9 | 28 | 33.2 | 27.7 | 24.6 | 8.6
10 | 28.6 | 34.3 | 28.3 | 24.6 | 9.7
11 | 29.3 | 35.3 | 28.9 | 24.7 | 10.6
12 | 29.8 | 36.3 | 29.5 | 24.7 | 11.6
13 | 30.4 | 37.3 | 30.1 | 24.6 | 12.7
14 | 30.9 | 38.4 | 30.7 | 24.7 | 13.7
15 | 31.2 | 39.2 | 31.6 | 24.7 | 14.5
16 | 31.8 | 40 | 32 | 24.7 | 15.3
17 | 32.4 | 40.8 | 32.6 | 24.7 | 16.1
18 | 33 | 41.9 | 33.3 | 24.7 | 17.2
19 | 33.6 | 43 | 33.9 | 24.7 | 18.3
20 | 34.2 | 43.7 | 34.4 | 24.7 | 19
21 | 34.7 | 44.4 | 34.7 | 24.7 | 19.7
22 | 35.2 | 45.1 | 35.3 | 24.7 | 20.4
23 | 35.7 | 45.9 | 35.8 | 24.8 | 21.1
24 | 36.3 | 46.8 | 36.3 | 24.8 | 22
25 | 36.8 | 47.6 | 36.8 | 24.8 | 22.8
26 | 37.5 | 48.2 | 37.1 | 24.7 | 23.5
27 | 38 | 48.6 | 37.4 | 24.7 | 23.9
28 | 38.5 | 49.1 | 37.8 | 24.8 | 24.3
29 | 39 | 49.4 | 38.3 | 24.8 | 24.6
30 | 39.4 | 50 | 38.9 | 24.8 | 25.2
31 | 39.9 | 50.9 | 39.5 | 24.8 | 26.1
32 | 40.4 | 51.4 | 40 | 24.8 | 26.6
33 | 40.9 | 52.3 | 40.4 | 24.8 | 27.5
34 | 41.3 | 52.9 | 40.9 | 24.8 | 28.1
35 | 41.6 | 53.6 | 41.3 | 24.8 | 28.8
36 | 41.7 | 54.3 | 41.6 | 24.8 | 29.5
37 | 41.9 | 54.6 | 42 | 24.8 | 29.8
38 | 42.2 | 55.3 | 42.5 | 24.8 | 30.5
39 | 42.3 | 56 | 42.8 | 24.8 | 31.2
40 | 42.7 | 56.1 | 43.2 | 24.8 | 31.3
41 | 42.8 | 56.4 | 43.4 | 24.8 | 31.6
42 | 42.9 | 56.7 | 43.6 | 24.7 | 32
43 | 43.1 | 56.9 | 44 | 24.7 | 32.2
44 | 43.2 | 57.6 | 44.6 | 24.7 | 32.9
45 | 43.5 | 58.4 | 45.1 | 24.8 | 33.6
46 | 43.8 | 59.2 | 45.5 | 24.8 | 34.4
47 | 44.1 | 59.3 | 45.9 | 24.8 | 34.5
48 | 44.5 | 59.6 | 46.4 | 24.7 | 34.9
49 | 44.7 | 60 | 46.7 | 24.7 | 35.3
50 | 44.9 | 59.9 | 47.2 | 24.7 | 35.2
51 | 45 | 59 | 47.5 | 24.7 | 34.3
52 | 45.1 | 58.6 | 47.7 | 24.7 | 33.9
53 | 45.2 | 58.5 | 48 | 24.7 | 33.8
54 | 45.2 | 58.5 | 48.3 | 24.7 | 33.8
55 | 45.2 | 58.6 | 48.8 | 24.8 | 33.8
56 | 45.3 | 58.6 | 48.9 | 24.6 | 34
57 | 45.4 | 58.5 | 49 | 24.6 | 33.9
58 | 45.6 | 58.6 | 48.8 | 24.6 | 34
59 | 45.7 | 59.2 | 48.8 | 24.7 | 34.5
60 | 46.3 | 59.5 | 48.6 | 24.7 | 34.8
61 | 46.7 | 59.2 | 48.4 | 24.6 | 34.6
62 | 46.7 | 59.3 | 48.2 | 24.6 | 34.7
63 | 46.8 | 59.4 | 48 | 24.6 | 34.8
64 | 47 | 59.7 | 47.8 | 24.6 | 35.1
65 | 47.2 | 59.5 | 47.8 | 24.6 | 34.9
66 | 47.6 | 59.6 | 48 | 24.6 | 35
67 | 47.7 | 59.8 | 48.6 | 24.6 | 35.2
68 | 48.4 | 59.9 | 48.9 | 24.6 | 35.3
69 | 49.2 | 59.9 | 48.7 | 24.6 | 35.3
70 | 49.7 | 60.3 | 48.4 | 24.6 | 35.7
71 | 50.2 | 60.9 | 48.3 | 24.6 | 36.3
72 | 50.5 | 61.1 | 48.4 | 24.5 | 36.6
73 | 50.6 | 61.7 | 48.6 | 24.6 | 37.1
74 | 51.1 | 61.8 | 48.6 | 24.6 | 37.2
75 | 51.5 | 61.6 | 48.5 | 24.7 | 36.9
76 | 51.8 | 62 | 48.6 | 24.6 | 37.4
77 | 52.2 | 62.2 | 48.8 | 24.6 | 37.6
78 | 52.5 | 62.8 | 48.9 | 24.6 | 38.2
79 | 52.7 | 64 | 49.1 | 24.6 | 39.4
80 | 52.8 | 65 | 49.6 | 24.6 | 40.4
81 | 52.8 | 66 | 49.7 | 24.6 | 41.4
82 | 53 | 65.5 | 49.9 | 24.7 | 40.8
83 | 53.2 | 65.8 | 50 | 24.6 | 41.2
84 | 53.4 | 65.8 | 50 | 24.7 | 41.1
85 | 53 | 65.5 | 49.8 | 24.6 | 40.9
86 | 52.8 | 65.4 | 50.3 | 24.6 | 40.8
87 | 52.9 | 65.2 | 51 | 24.6 | 40.6
88 | 52.8 | 65.5 | 51.6 | 24.6 | 40.9
89 | 52.8 | 65.3 | 51.9 | 24.7 | 40.6
90 | 53.1 | 65.2 | 52.1 | 24.7 | 40.5
91 | 53.5 | 65.3 | 52.2 | 24.6 | 40.7
92 | 53.9 | 65.7 | 52.5 | 24.6 | 41.1
93 | 54.3 | 65.9 | 52.8 | 24.6 | 41.3
94 | 54.2 | 66.5 | 53.2 | 24.7 | 41.8
95 | 54 | 66.6 | 53.7 | 24.6 | 42
96 | 53.9 | 66.9 | 54 | 24.7 | 42.2
97 | 53.7 | 66.7 | 54.1 | 24.7 | 42
98 | 53.7 | 66.6 | 54.2 | 24.7 | 41.9
99 | 54 | 66.8 | 53.9 | 24.7 | 42.1
100 | 54.1 | 67 | 54 | 24.6 | 42.4
101 | 53.8 | 67.1 | 54.2 | 24.6 | 42.5
102 | 53.6 | 66.8 | 54.7 | 24.7 | 42.1
103 | 53.7 | 67.1 | 55 | 24.7 | 42.4
104 | 54 | 67.4 | 55.1 | 24.7 | 42.7
105 | 54.2 | 67.1 | 55.2 | 24.7 | 42.4
106 | 54.3 | 66.9 | 55.2 | 24.7 | 42.2
107 | 54.3 | 66.6 | 55.2 | 24.7 | 41.9
108 | 54.3 | 66.5 | 55.3 | 24.7 | 41.8
109 | 54.4 | 66.9 | 55.5 | 24.7 | 42.2
110 | 54.6 | 67 | 55.8 | 24.7 | 42.3
111 | 54.7 | 66.6 | 56 | 24.7 | 41.9
112 | 54.8 | 67.1 | 56.4 | 24.8 | 42.3
113 | 54.9 | 67 | 56.6 | 24.8 | 42.2
114 | 54.8 | 67.3 | 56.6 | 24.7 | 42.6
115 | 54.6 | 68.4 | 56.8 | 24.7 | 43.7
116 | 54.9 | 68.9 | 56.9 | 24.7 | 44.2
117 | 54.8 | 68.8 | 57.1 | 24.7 | 44.1
118 | 54.7 | 68.6 | 57.1 | 24.7 | 43.9
119 | 54.7 | 68.2 | 57 | 24.8 | 43.4
120 | 54.5 | 69 | 56.7 | 24.7 | 44.3
121 | 54.1 | 68.6 | 56.6 | 24.7 | 43.9
122 | 54.4 | 68.6 | 56.6 | 24.7 | 43.9
123 | 54.8 | 68.8 | 56.5 | 24.7 | 44.1
124 | 55.2 | 69 | 56.4 | 24.7 | 44.3
125 | 55.6 | 68.8 | 56.5 | 24.7 | 44.1
126 | 56 | 68.7 | 56.5 | 24.7 | 44
127 | 56 | 70.6 | 56.5 | 24.7 | 45.9
128 | 55.5 | 69.4 | 56.5 | 24.7 | 44.7
129 | 54.9 | 68.8 | 56.6 | 24.7 | 44.1
130 | 54.8 | 69.1 | 56.7 | 24.7 | 44.4
131 | 55.2 | 68.5 | 56.8 | 24.6 | 43.9
132 | 55.2 | 68.4 | 57.2 | 24.7 | 43.7
133 | 55.2 | 67.9 | 57 | 24.7 | 43.2
134 | 55.3 | 67.3 | 56.8 | 24.7 | 42.6
135 | 55.6 | 67.6 | 56.6 | 24.7 | 42.9
136 | 55.8 | 67.4 | 56.4 | 24.7 | 42.7
137 | 55.6 | 67.7 | 56 | 24.7 | 43
138 | 55.8 | 68 | 55.9 | 24.7 | 43.3
139 | 55.9 | 68.5 | 55.8 | 24.7 | 43.8
140 | 56.1 | 68.5 | 55.9 | 24.7 | 43.8
141 | 56.4 | 68.6 | 56.1 | 24.7 | 43.9
142 | 56.5 | 68.3 | 56.2 | 24.8 | 43.5
143 | 56.4 | 68.1 | 56.2 | 24.7 | 43.4
144 | 56.8 | 68.2 | 56.3 | 24.7 | 43.5
145 | 57 | 69 | 56.4 | 24.7 | 44.3
146 | 57.2 | 68.5 | 56.6 | 24.7 | 43.8
147 | 57.1 | 68.8 | 56.8 | 24.7 | 44.1
148 | 57.3 | 70 | 57 | 24.8 | 45.2
149 | 57.6 | 70.8 | 56.8 | 24.7 | 46.1
150 | 57.8 | 71.2 | 56.8 | 24.7 | 46.5
151 | 57.4 | 71.7 | 56.7 | 24.7 | 47
152 | 56.9 | 72.4 | 56.6 | 24.7 | 47.7
153 | 56.4 | 71.9 | 56.7 | 24.7 | 47.2
154 | 56.1 | 70.9 | 56.8 | 24.7 | 46.2
155 | 56.4 | 70 | 56.7 | 24.7 | 45.3
156 | 56.2 | 69.2 | 56.6 | 24.7 | 44.5
157 | 55.9 | 69.6 | 56.4 | 24.6 | 45
158 | 55.7 | 69 | 56 | 24.6 | 44.4
159 | 55.6 | 68.8 | 56.2 | 24.6 | 44.2
160 | 55.5 | 68.2 | 56.3 | 24.6 | 43.6
161 | 55.2 | 67.7 | 56.4 | 24.7 | 43
162 | 55 | 67.3 | 56.4 | 24.7 | 42.6
163 | 54.9 | 67 | 56.4 | 24.7 | 42.3
164 | 54.7 | 67.2 | 56.4 | 24.7 | 42.5
165 | 54.8 | 66.9 | 56.4 | 24.7 | 42.2
166 | 55 | 66.5 | 56.4 | 24.7 | 41.8
167 | 55.2 | 66.6 | 56.7 | 24.7 | 41.9
168 | 55.5 | 66.2 | 56.6 | 24.7 | 41.5
169 | 55.7 | 66.2 | 56.8 | 24.7 | 41.5
170 | 55.7 | 66.4 | 56.9 | 24.7 | 41.7
171 | 55.8 | 66.1 | 56.7 | 24.7 | 41.4
172 | 55.5 | 66 | 56.5 | 24.7 | 41.3
173 | 55.6 | 65.5 | 56.3 | 24.7 | 40.8
174 | 55.9 | 65.9 | 56 | 24.7 | 41.2
175 | 56.1 | 65.9 | 55.4 | 24.7 | 41.2
176 | 56.1 | 66 | 54.8 | 24.7 | 41.3
177 | 56.4 | 66.6 | 54.4 | 24.7 | 41.9
178 | 56.6 | 66.2 | 54.3 | 24.6 | 41.6
179 | 56.7 | 65.9 | 54.2 | 24.6 | 41.3
180 | 56.5 | 65.8 | 54.4 | 24.6 | 41.2
181 | 56.6 | 65.7 | 54.5 | 24.7 | 41
182 | 56.7 | 65.8 | 55 | 24.7 | 41.1
183 | 56.8 | 65.9 | 54.9 | 24.7 | 41.2
184 | 57.2 | 66.4 | 54.1 | 24.6 | 41.8
185 | 57.5 | 68 | 54.3 | 24.6 | 43.4
186 | 57.7 | 67.8 | 54.6 | 24.6 | 43.2
187 | 57.6 | 67.5 | 55 | 24.6 | 42.9
188 | 57.3 | 67.9 | 55.4 | 24.7 | 43.2
189 | 57 | 67.4 | 55.7 | 24.7 | 42.7
190 | 57 | 67.6 | 55.9 | 24.7 | 42.9
191 | 56.7 | 67.4 | 56.2 | 24.7 | 42.7
192 | 56.2 | 67.3 | 56.3 | 24.7 | 42.6
193 | 55.8 | 67.8 | 56.6 | 24.7 | 43.1
194 | 55.9 | 67.8 | 56.9 | 24.6 | 43.2
195 | 55.7 | 67.7 | 57.1 | 24.6 | 43.1
196 | 56 | 67.9 | 57.5 | 24.7 | 43.2
197 | 56 | 67.2 | 57.7 | 24.7 | 42.5
198 | 56.1 | 67.7 | 57.9 | 24.7 | 43
199 | 56.3 | 68.2 | 58 | 24.7 | 43.5
200 | 56.6 | 69.1 | 57.9 | 24.7 | 44.4
201 | 56.9 | 69.1 | 58 | 24.7 | 44.4
202 | 57.1 | 68.9 | 58.1 | 24.8 | 44.1
203 | 57.4 | 70 | 58.1 | 24.8 | 45.2
204 | 57.3 | 70.4 | 58 | 24.8 | 45.6
205 | 57.4 | 71.2 | 57.9 | 24.8 | 46.4
206 | 57.2 | 71.9 | 57.9 | 24.7 | 47.2
207 | 57 | 70.5 | 57.8 | 24.7 | 45.8
208 | 56.6 | 69.7 | 57.9 | 24.7 | 45
209 | 56.4 | 68.8 | 57.9 | 24.7 | 44.1
210 | 56.2 | 68.1 | 57.8 | 24.7 | 43.4
211 | 56.4 | 67.4 | 57.9 | 24.7 | 42.7
212 | 56.8 | 67.1 | 58 | 24.7 | 42.4
213 | 56.7 | 66.9 | 57.6 | 24.6 | 42.3
214 | 56.6 | 67.2 | 57.6 | 24.7 | 42.5
215 | 56.6 | 67.5 | 57.5 | 24.7 | 42.8
216 | 56.7 | 67.6 | 57.4 | 24.7 | 42.9
217 | 56.8 | 67.2 | 57.6 | 24.7 | 42.5
218 | 57 | 67.3 | 57.5 | 24.7 | 42.6
219 | 57.5 | 66.8 | 57.4 | 24.6 | 42.2
220 | 57.5 | 66.7 | 56.9 | 24.6 | 42.1
221 | 57.5 | 66.4 | 57 | 24.6 | 41.8
222 | 57.1 | 66.6 | 57.2 | 24.7 | 41.9
223 | 56.7 | 66.4 | 57.3 | 24.7 | 41.7
224 | 56.5 | 66.5 | 57.2 | 24.7 | 41.8
225 | 56.7 | 67 | 56.9 | 24.6 | 42.4
226 | 56.6 | 67.8 | 56.8 | 24.6 | 43.2
227 | 56.5 | 68.2 | 57.1 | 24.7 | 43.5
228 | 56.4 | 68.3 | 57.4 | 24.7 | 43.6
229 | 56.1 | 68 | 57.6 | 24.7 | 43.3
230 | 56.3 | 67.9 | 57.6 | 24.7 | 43.2
231 | 56.7 | 68.4 | 57.4 | 24.7 | 43.7
232 | 56.9 | 69.2 | 57.4 | 24.7 | 44.5
233 | 57.2 | 69.2 | 57.5 | 24.7 | 44.5
234 | 57.4 | 69.4 | 57.6 | 24.6 | 44.8
235 | 57 | 70.2 | 57.6 | 24.7 | 45.5
236 | 56.2 | 69.9 | 57.5 | 24.7 | 45.2
237 | 56.2 | 69.5 | 57.4 | 24.7 | 44.8
238 | 55.9 | 69.3 | 57.3 | 24.7 | 44.6
239 | 55.6 | 69.2 | 57.3 | 24.7 | 44.5
240 | 55.4 | 69.2 | 57.3 | 24.6 | 44.6
241 | 55.5 | 69.1 | 57.4 | 24.7 | 44.4
242 | 55.5 | 68.9 | 57.4 | 24.6 | 44.3
243 | 55.4 | 69.4 | 57.6 | 24.7 | 44.7
244 | 55.3 | 69.3 | 57.6 | 24.7 | 44.6
245 | 55.8 | 69.5 | 57.5 | 24.7 | 44.8
246 | 56 | 69.4 | 57.4 | 24.7 | 44.7
247 | 56.2 | 68.9 | 57.4 | 24.7 | 44.2
248 | 56.4 | 68.9 | 57.4 | 24.7 | 44.2
249 | 56.5 | 68.7 | 57.4 | 24.7 | 44
250 | 56.5 | 69.3 | 57.4 | 24.7 | 44.6
251 | 56.5 | 69.1 | 57.4 | 24.7 | 44.4
252 | 56.5 | 69.4 | 57.5 | 24.7 | 44.7
253 | 56.5 | 70.2 | 57.6 | 24.7 | 45.5
254 | 56.7 | 70.2 | 57.8 | 24.7 | 45.5
255 | 56.8 | 69.7 | 57.8 | 24.7 | 45
256 | 56.7 | 69.9 | 57.8 | 24.7 | 45.2
257 | 56.5 | 69.5 | 57.8 | 24.7 | 44.8
258 | 56.4 | 69.4 | 57.8 | 24.7 | 44.7
259 | 56.1 | 68.8 | 57.9 | 24.7 | 44.1
260 | 56.1 | 68.9 | 58 | 24.7 | 44.2
261 | 56.1 | 69.1 | 58.1 | 24.7 | 44.4
262 | 56.3 | 69.5 | 58.2 | 24.7 | 44.8
263 | 56.2 | 69.6 | 58.4 | 24.7 | 44.9
264 | 56.3 | 69.3 | 58.6 | 24.7 | 44.6
265 | 56.4 | 68.9 | 58.7 | 24.7 | 44.2
266 | 56.1 | 68.7 | 58.5 | 24.7 | 44
267 | 56 | 68.5 | 58.5 | 24.7 | 43.8
268 | 56.2 | 68.5 | 58.4 | 24.8 | 43.7
269 | 56.4 | 69.1 | 58.4 | 24.8 | 44.3
270 | 56.4 | 68.7 | 58.4 | 24.7 | 44
271 | 56 | 68.4 | 58 | 24.7 | 43.7
272 | 55.6 | 68.8 | 58.1 | 24.8 | 44
273 | 55.2 | 68.1 | 57.7 | 24.8 | 43.3
274 | 55.1 | 67.4 | 56.9 | 24.8 | 42.6
275 | 54.9 | 66.8 | 56.8 | 24.7 | 42.1
276 | 55.2 | 66.8 | 56.4 | 24.7 | 42.1
277 | 55.2 | 66.9 | 56.4 | 24.7 | 42.2
278 | 55.4 | 67.9 | 56.4 | 24.7 | 43.2
279 | 55.8 | 68.1 | 56.4 | 24.7 | 43.4
280 | 56 | 68.1 | 56 | 24.7 | 43.4
281 | 56.2 | 68.4 | 56 | 24.7 | 43.7
282 | 56.5 | 69.3 | 55.9 | 24.7 | 44.6
283 | 56.5 | 70.4 | 56 | 24.7 | 45.7
284 | 56.4 | 71.2 | 56.1 | 24.7 | 46.5
285 | 56.2 | 71.2 | 56.2 | 24.7 | 46.5
286 | 56.2 | 71.5 | 56.3 | 24.7 | 46.8
287 | 56.2 | 71.4 | 56.5 | 24.7 | 46.7
288 | 56.1 | 70.4 | 56.6 | 24.7 | 45.7
289 | 56 | 70 | 56.5 | 24.7 | 45.3
290 | 56 | 69.8 | 56.4 | 24.7 | 45.1
291 | 56.1 | 69.7 | 56.4 | 24.7 | 45
292 | 56.2 | 69.7 | 56.6 | 24.8 | 44.9
293 | 56 | 69.6 | 56.7 | 24.8 | 44.8
294 | 56.1 | 69.5 | 56.8 | 24.8 | 44.7
295 | 56.3 | 69.2 | 56.6 | 24.7 | 44.5
296 | 56.1 | 68.8 | 56.7 | 24.7 | 44.1
297 | 56.1 | 68.2 | 56.8 | 24.7 | 43.5
298 | 56 | 67.9 | 56.9 | 24.8 | 43.1
299 | 55.5 | 67.6 | 56.9 | 24.8 | 42.8
300 | 55.5 | 68.5 | 56.9 | 24.8 | 43.7
301 | 55.9 | 68.2 | 57.1 | 24.8 | 43.4
302 | 56.3 | 67.8 | 57.4 | 24.8 | 43
303 | 56.3 | 67.6 | 57.6 | 24.8 | 42.8
304 | 56.5 | 67.5 | 57.7 | 24.8 | 42.7
305 | 56.3 | 67.2 | 57.9 | 24.7 | 42.5
306 | 56.1 | 67.5 | 57.9 | 24.7 | 42.8
307 | 55.9 | 68.4 | 58.3 | 24.7 | 43.7
308 | 55.9 | 68.4 | 58.3 | 24.7 | 43.7
309 | 55.9 | 68 | 58.2 | 24.7 | 43.3
310 | 56.2 | 67.6 | 58.3 | 24.7 | 42.9
311 | 56.5 | 67.2 | 58.3 | 24.7 | 42.5
312 | 56.8 | 67.1 | 58.4 | 24.7 | 42.4
313 | 57 | 67.2 | 58.6 | 24.7 | 42.5
314 | 57.3 | 68.2 | 58.5 | 24.7 | 43.5
315 | 57.6 | 68.8 | 58.4 | 24.7 | 44.1
316 | 57.8 | 69 | 58.4 | 24.7 | 44.3
317 | 57.7 | 68.8 | 58.3 | 24.7 | 44.1
318 | 57.8 | 69.7 | 58.3 | 24.7 | 45
319 | 58 | 70.8 | 58.1 | 24.7 | 46.1
320 | 58.1 | 71.2 | 58 | 24.6 | 46.6
321 | 58.1 | 71.5 | 58 | 24.7 | 46.8
322 | 58 | 70.8 | 58.1 | 24.7 | 46.1
323 | 57.8 | 70.2 | 58.2 | 24.7 | 45.5
324 | 57.8 | 70.1 | 58.3 | 24.6 | 45.5
325 | 57.6 | 71.3 | 58.4 | 24.6 | 46.7
326 | 57.7 | 71.5 | 58.7 | 24.7 | 46.8
327 | 57.7 | 71.2 | 58.9 | 24.7 | 46.5
328 | 57.4 | 69.9 | 58.9 | 24.7 | 45.2
329 | 56.8 | 69.5 | 59 | 24.7 | 44.8
330 | 56.5 | 69.1 | 58.9 | 24.7 | 44.4
331 | 56.3 | 69 | 58.9 | 24.7 | 44.3
332 | 56 | 68.8 | 59 | 24.7 | 44.1
333 | 55.8 | 68.7 | 59 | 24.7 | 44
334 | 55.6 | 68.3 | 59.1 | 24.7 | 43.6
335 | 55.6 | 67.8 | 59.2 | 24.7 | 43.1
336 | 55.6 | 67.7 | 59.2 | 24.7 | 43
337 | 55.5 | 67.4 | 59.2 | 24.7 | 42.7
338 | 55.3 | 67.3 | 59.2 | 24.7 | 42.6
339 | 55.4 | 67.4 | 59 | 24.7 | 42.7
340 | 55.8 | 67.4 | 59.1 | 24.7 | 42.7
341 | 55.9 | 67.7 | 59.1 | 24.6 | 43.1
342 | 55.9 | 67.6 | 59.3 | 24.7 | 42.9
343 | 55.9 | 67.7 | 59.3 | 24.7 | 43
344 | 55.7 | 67.9 | 59.2 | 24.7 | 43.2
345 | 55.4 | 67.9 | 59.2 | 24.6 | 43.3
346 | 55.2 | 67.7 | 59.2 | 24.6 | 43.1
347 | 55.1 | 67.5 | 59.2 | 24.6 | 42.9
348 | 54.8 | 67.4 | 59.2 | 24.7 | 42.7
349 | 55.1 | 66.9 | 59.2 | 24.7 | 42.2
350 | 54.9 | 67 | 59.2 | 24.7 | 42.3
351 | 54.9 | 67 | 59.3 | 24.7 | 42.3
352 | 54.6 | 67.2 | 59.5 | 24.7 | 42.5
353 | 54.4 | 67.7 | 59.7 | 24.7 | 43
354 | 54.4 | 67.6 | 59.8 | 24.7 | 42.9
355 | 54.6 | 67.3 | 59.8 | 24.7 | 42.6
356 | 54.4 | 67.6 | 59.9 | 24.7 | 42.9
357 | 54.5 | 67.6 | 60 | 24.7 | 42.9
358 | 54.1 | 67.1 | 60.3 | 24.7 | 42.4
359 | 54.5 | 66.9 | 60.3 | 24.7 | 42.2
360 | 55.2 | 66.8 | 60.3 | 24.7 | 42.1
361 | 55.7 | 66.8 | 60.3 | 24.7 | 42.1
362 | 55.2 | 66.8 | 60.2 | 24.7 | 42.1
363 | 55 | 67.2 | 60.2 | 24.7 | 42.5
364 | 54.8 | 67.2 | 60.4 | 24.7 | 42.5
365 | 54.8 | 67.4 | 60.2 | 24.7 | 42.7
366 | 54.6 | 67.3 | 60.1 | 24.7 | 42.6
367 | 54.4 | 67 | 59.8 | 24.7 | 42.3
368 | 53.9 | 68.1 | 59.3 | 24.6 | 43.5
369 | 53.6 | 69.2 | 59 | 24.7 | 44.5
370 | 53.6 | 68.8 | 58.4 | 24.7 | 44.1
371 | 53.8 | 69.5 | 57.7 | 24.6 | 44.9
372 | 54 | 69.9 | 57.2 | 24.6 | 45.3
373 | 53.8 | 69.9 | 57.2 | 24.6 | 45.3
374 | 53.5 | 68.7 | 57.1 | 24.6 | 44.1
375 | 53.3 | 68.2 | 57.2 | 24.7 | 43.5
376 | 53.3 | 67.9 | 57.1 | 24.7 | 43.2
377 | 53.4 | 67.4 | 56.5 | 24.6 | 42.8
378 | 53.5 | 67.4 | 56.1 | 24.7 | 42.7
379 | 53.5 | 67 | 55.8 | 24.7 | 42.3
380 | 53.7 | 66.9 | 55.9 | 24.7 | 42.2
381 | 53.7 | 66.5 | 56.1 | 24.7 | 41.8
382 | 53.8 | 66.4 | 56.1 | 24.7 | 41.7
383 | 53.8 | 66.5 | 56.1 | 24.6 | 41.9
384 | 53.8 | 66.9 | 56.2 | 24.7 | 42.2
385 | 53.9 | 66.8 | 56.6 | 24.7 | 42.1
386 | 54 | 67.1 | 56.9 | 24.7 | 42.4
387 | 53.6 | 66.5 | 57.4 | 24.7 | 41.8
388 | 53.4 | 67.1 | 57.7 | 24.7 | 42.4
389 | 53.5 | 67.1 | 57.6 | 24.7 | 42.4
390 | 53.6 | 66.6 | 57.7 | 24.7 | 41.9
391 | 53.5 | 66.3 | 58 | 24.7 | 41.6
392 | 53.3 | 66.3 | 58.2 | 24.7 | 41.6
393 | 53.1 | 66.2 | 58.4 | 24.7 | 41.5
394 | 53.1 | 66.3 | 58.2 | 24.7 | 41.6
395 | 53.1 | 66.4 | 58.1 | 24.7 | 41.7
396 | 53.1 | 66.7 | 58.1 | 24.7 | 42
397 | 53.4 | 66.3 | 58.2 | 24.7 | 41.6
398 | 53.3 | 65.3 | 58.3 | 24.7 | 40.6
399 | 53.1 | 65.3 | 58.2 | 24.7 | 40.6
400 | 52.9 | 64.9 | 58 | 24.7 | 40.2
401 | 52.9 | 64.5 | 57.6 | 24.7 | 39.8
402 | 52.7 | 64.3 | 57 | 24.8 | 39.5
403 | 52.7 | 64.3 | 56 | 24.8 | 39.5
404 | 53.1 | 64.6 | 55.3 | 24.8 | 39.8
405 | 53.5 | 65.2 | 54.9 | 24.8 | 40.4
406 | 53.2 | 65.2 | 54.7 | 24.8 | 40.4
407 | 52.8 | 64.9 | 54.4 | 24.7 | 40.2
408 | 52.9 | 64.6 | 54.2 | 24.7 | 39.9
409 | 52.9 | 64.7 | 54 | 24.7 | 40
410 | 53 | 64.8 | 53.8 | 24.7 | 40.1
411 | 53.3 | 65.8 | 53.5 | 24.7 | 41.1
412 | 53.6 | 65.8 | 53.2 | 24.7 | 41.1
413 | 53.7 | 65.5 | 53.2 | 24.6 | 40.9
414 | 53.8 | 65.1 | 53.5 | 24.6 | 40.5
415 | 53.6 | 64.4 | 54 | 24.7 | 39.7
416 | 53.9 | 64.3 | 54.5 | 24.7 | 39.6
417 | 54.4 | 64.5 | 54.6 | 24.7 | 39.8
418 | 54.6 | 64.5 | 54.5 | 24.6 | 39.9
419 | 54.5 | 64.5 | 54.2 | 24.6 | 39.9
420 | 54 | 64.4 | 54.1 | 24.7 | 39.7
421 | 53.8 | 64.2 | 54.4 | 24.7 | 39.5
422 | 53.7 | 64 | 54.7 | 24.7 | 39.3
423 | 53.7 | 64.3 | 54.9 | 24.7 | 39.6
424 | 54.1 | 64.2 | 55.2 | 24.6 | 39.6
425 | 54.4 | 64.3 | 55.4 | 24.6 | 39.7
426 | 53.9 | 64.7 | 55.3 | 24.7 | 40
427 | 54 | 65.3 | 55 | 24.7 | 40.6
428 | 54.4 | 65.3 | 55 | 24.7 | 40.6
429 | 54.7 | 65 | 55.2 | 24.7 | 40.3
430 | 54.8 | 64.8 | 55.1 | 24.7 | 40.1
431 | 54.9 | 65.3 | 55.2 | 24.7 | 40.6
432 | 55.1 | 67 | 55.4 | 24.7 | 42.3
433 | 55.2 | 68.2 | 55.5 | 24.7 | 43.5
434 | 55.3 | 68.9 | 55.6 | 24.7 | 44.2
435 | 55.2 | 69.3 | 55.7 | 24.7 | 44.6
436 | 55.2 | 69.8 | 55.9 | 24.7 | 45.1
437 | 55.2 | 69.8 | 56 | 24.7 | 45.1
438 | 55.3 | 69.6 | 56.4 | 24.7 | 44.9
439 | 55.6 | 69.5 | 56.6 | 24.7 | 44.8
440 | 55.8 | 69.1 | 56.2 | 24.7 | 44.4
441 | 55.7 | 69.9 | 55.8 | 24.7 | 45.2
442 | 55.8 | 69 | 55.7 | 24.7 | 44.3
443 | 56 | 69 | 55.5 | 24.8 | 44.2
444 | 56 | 68.7 | 55.7 | 24.8 | 43.9
445 | 55.8 | 68.4 | 56 | 24.8 | 43.6
446 | 55.3 | 67.8 | 56 | 24.7 | 43.1
447 | 54.9 | 68.8 | 56.4 | 24.8 | 44
448 | 55 | 69.1 | 56.5 | 24.8 | 44.3
449 | 55.3 | 69.9 | 56.5 | 24.8 | 45.1
450 | 55.4 | 70.4 | 56.5 | 24.8 | 45.6
451 | 55.3 | 69.5 | 56.6 | 24.8 | 44.7
452 | 55.3 | 68.5 | 56.8 | 24.7 | 43.8
453 | 55.2 | 67.9 | 57.1 | 24.8 | 43.1
454 | 55.2 | 67.3 | 57.1 | 24.8 | 42.5
455 | 55.3 | 67.3 | 57.3 | 24.8 | 42.5
456 | 55.3 | 66.9 | 57.4 | 24.8 | 42.1
457 | 55.1 | 67.6 | 57.6 | 24.7 | 42.9
458 | 54.7 | 68.3 | 57.7 | 24.7 | 43.6
459 | 54.5 | 68.6 | 57.9 | 24.7 | 43.9
460 | 54.6 | 68.8 | 57.9 | 24.7 | 44.1
461 | 54.6 | 69.2 | 57.9 | 24.7 | 44.5
462 | 54.5 | 70.1 | 57.8 | 24.7 | 45.4
463 | 54.1 | 69 | 57.7 | 24.7 | 44.3
464 | 54.2 | 68 | 57.6 | 24.7 | 43.3
465 | 54.4 | 67.5 | 57.4 | 24.7 | 42.8
466 | 54.7 | 67.6 | 57.2 | 24.7 | 42.9
467 | 54.5 | 68.9 | 57.2 | 24.7 | 44.2
468 | 54.5 | 69.6 | 57.4 | 24.7 | 44.9
469 | 54.9 | 70.1 | 57.4 | 24.7 | 45.4
470 | 55.2 | 70.7 | 57.6 | 24.8 | 45.9
471 | 55.4 | 71.1 | 57.8 | 24.7 | 46.4
472 | 55.5 | 71.1 | 57.9 | 24.7 | 46.4
473 | 55.9 | 70.4 | 57.9 | 24.7 | 45.7
474 | 56 | 69.8 | 57.9 | 24.7 | 45.1
475 | 55.5 | 69.9 | 58 | 24.7 | 45.2
476 | 55.3 | 70.7 | 58 | 24.7 | 46
477 | 55.3 | 71.4 | 57.9 | 24.7 | 46.7
478 | 55.3 | 71.7 | 58 | 24.7 | 47
479 | 55.5 | 71.8 | 58.3 | 24.7 | 47.1
480 | 55.7 | 71.6 | 58.6 | 24.7 | 46.9
481 | 55.8 | 71.2 | 58.8 | 24.8 | 46.4
482 | 55.9 | 71.6 | 58.8 | 24.8 | 46.8
483 | 55.8 | 71.6 | 58.7 | 24.8 | 46.8
484 | 55.9 | 71.1 | 58.7 | 24.8 | 46.3
485 | 55.6 | 69.9 | 58.8 | 24.8 | 45.1
486 | 55.6 | 69.2 | 58.8 | 24.8 | 44.4
487 | 55.6 | 68.8 | 58.7 | 24.8 | 44
488 | 55.5 | 68.3 | 58.6 | 24.8 | 43.5
489 | 55.4 | 68.8 | 58.5 | 24.8 | 44
490 | 55.6 | 68.5 | 58.4 | 24.7 | 43.8
491 | 55.3 | 68.5 | 58.4 | 24.8 | 43.7
492 | 55.1 | 67.8 | 58.4 | 24.8 | 43
493 | 54.8 | 67.5 | 58.2 | 24.8 | 42.7
494 | 54.7 | 67.3 | 58 | 24.8 | 42.5
495 | 54.7 | 67.3 | 57.6 | 24.8 | 42.5
496 | 54.8 | 67.3 | 57.4 | 24.8 | 42.5
497 | 54.6 | 67.6 | 57.2 | 24.8 | 42.8
498 | 54.7 | 67.9 | 57.3 | 24.8 | 43.1
499 | 55.1 | 68 | 57.4 | 24.8 | 43.2
500 | 55.3 | 68.4 | 57.7 | 24.8 | 43.6
501 | 55.6 | 68 | 57.7 | 24.8 | 43.2
502 | 55.9 | 68.2 | 57.8 | 24.8 | 43.4
503 | 56.2 | 68.3 | 57.8 | 24.8 | 43.5
504 | 56.2 | 67.8 | 57.8 | 24.8 | 43
505 | 56.5 | 68.1 | 57.9 | 24.8 | 43.3
506 | 56.5 | 69 | 58.2 | 24.8 | 44.2
507 | 56.5 | 69.5 | 58.2 | 24.8 | 44.7
508 | 56.8 | 69.1 | 58.3 | 24.8 | 44.3
509 | 56.9 | 68.9 | 58.3 | 24.8 | 44.1
510 | 56.8 | 68.8 | 58.3 | 24.8 | 44
511 | 56.7 | 68.9 | 58.3 | 24.8 | 44.1
512 | 56.4 | 68.9 | 58.2 | 24.8 | 44.1
513 | 56.1 | 69 | 58 | 24.7 | 44.3
514 | 55.9 | 69.7 | 57.9 | 24.8 | 44.9
515 | 55.7 | 70.9 | 57.9 | 24.7 | 46.2
516 | 55.4 | 71.5 | 58 | 24.8 | 46.7
517 | 55.2 | 71.6 | 58.1 | 24.8 | 46.8
518 | 55.2 | 70.7 | 58 | 24.8 | 45.9
519 | 55 | 69.4 | 57.8 | 24.8 | 44.6
520 | 55 | 68.8 | 57.4 | 24.7 | 44.1
521 | 54.8 | 68.4 | 57.3 | 24.7 | 43.7
522 | 54.2 | 68.7 | 57.3 | 24.7 | 44
523 | 54 | 68.4 | 57.5 | 24.8 | 43.6
524 | 53.7 | 68.2 | 57.6 | 24.8 | 43.4
525 | 53.5 | 68.5 | 57.8 | 24.8 | 43.7
526 | 53.4 | 68.6 | 57.7 | 24.7 | 43.9
527 | 53.7 | 68.5 | 57.8 | 24.7 | 43.8
528 | 53.9 | 68.4 | 57.9 | 24.7 | 43.7
529 | 54 | 68.2 | 58.4 | 24.8 | 43.4
530 | 54.1 | 68 | 58.4 | 24.7 | 43.3
531 | 54.6 | 67.8 | 58.3 | 24.7 | 43.1
532 | 54.7 | 67.8 | 57.9 | 24.7 | 43.1
533 | 54.6 | 67.9 | 57.3 | 24.7 | 43.2
534 | 54.5 | 67.9 | 57.2 | 24.7 | 43.2
535 | 54.7 | 67.8 | 57.2 | 24.8 | 43
536 | 55.1 | 67.8 | 56.9 | 24.8 | 43
537 | 55.3 | 67.2 | 56.8 | 24.7 | 42.5
538 | 55.2 | 68.1 | 56.8 | 24.8 | 43.3
539 | 55 | 68.9 | 57 | 24.7 | 44.2
540 | 54.8 | 69.3 | 57 | 24.7 | 44.6
541 | 54.9 | 69.2 | 57 | 24.7 | 44.5
542 | 55.2 | 68.8 | 57 | 24.8 | 44
543 | 55.3 | 68.5 | 56.9 | 24.8 | 43.7
544 | 55.5 | 68.1 | 56.9 | 24.8 | 43.3
545 | 55.8 | 68.2 | 57.2 | 24.8 | 43.4
546 | 55.9 | 68.4 | 57.3 | 24.7 | 43.7
547 | 55.7 | 67.9 | 57.3 | 24.7 | 43.2
548 | 55.4 | 67.3 | 57.3 | 24.7 | 42.6
549 | 55.3 | 67.2 | 57.4 | 24.7 | 42.5
550 | 55.1 | 68 | 57.5 | 24.8 | 43.2
551 | 54.6 | 68.4 | 57.4 | 24.8 | 43.6
552 | 54.5 | 68.2 | 57.4 | 24.7 | 43.5
553 | 54.2 | 67.7 | 57.5 | 24.7 | 43
554 | 54 | 67.9 | 57.9 | 24.7 | 43.2
555 | 54 | 67.7 | 58 | 24.7 | 43
556 | 53.9 | 67.3 | 58.2 | 24.8 | 42.5
557 | 53.9 | 67.4 | 58.5 | 24.7 | 42.7
558 | 54.2 | 67.2 | 58.5 | 24.7 | 42.5
559 | 54.3 | 67 | 58.5 | 24.7 | 42.3
560 | 54.3 | 66.6 | 58.5 | 24.7 | 41.9
561 | 54.3 | 66.5 | 58.7 | 24.7 | 41.8
562 | 54.1 | 66.9 | 58.9 | 24.7 | 42.2
563 | 54.1 | 67.4 | 58.5 | 24.7 | 42.7
564 | 54.3 | 67.2 | 58 | 24.7 | 42.5
565 | 54.5 | 66.7 | 58 | 24.7 | 42
566 | 54.6 | 66.5 | 58.3 | 24.7 | 41.8
567 | 54.5 | 66.4 | 58.4 | 24.7 | 41.7
568 | 54.5 | 66.3 | 58.6 | 24.7 | 41.6
569 | 54.3 | 66.3 | 58.7 | 24.8 | 41.5
570 | 54.3 | 66.3 | 58.7 | 24.7 | 41.6
571 | 54.1 | 65.7 | 58.9 | 24.7 | 41
572 | 54.5 | 65.5 | 59 | 24.7 | 40.8
573 | 54.6 | 65.1 | 59.1 | 24.7 | 40.4
574 | 54.1 | 65.1 | 59 | 24.7 | 40.4
575 | 54 | 64.9 | 59 | 24.7 | 40.2
576 | 53.7 | 65.1 | 58.7 | 24.7 | 40.4
577 | 53.4 | 65.1 | 58.1 | 24.7 | 40.4
578 | 53.4 | 64.7 | 57.7 | 24.7 | 40
579 | 53.3 | 64.5 | 56.9 | 24.7 | 39.8
580 | 53.6 | 64.8 | 56.5 | 24.7 | 40.1
581 | 53.9 | 65.2 | 55.9 | 24.7 | 40.5
582 | 54.1 | 65.3 | 55.8 | 24.7 | 40.6
583 | 54.1 | 64.9 | 55.7 | 24.7 | 40.2
584 | 54.1 | 64.6 | 55.5 | 24.7 | 39.9
585 | 53.7 | 64.8 | 55.4 | 24.6 | 40.2
586 | 53.9 | 64.9 | 55.3 | 24.6 | 40.3
587 | 53.9 | 64.8 | 55.1 | 24.6 | 40.2
588 | 53.9 | 64.6 | 54.9 | 24.6 | 40
589 | 54 | 64.5 | 54.6 | 24.6 | 39.9
590 | 54 | 64.6 | 55 | 24.7 | 39.9
591 | 53.9 | 64.6 | 55.5 | 24.7 | 39.9
592 | 53.9 | 64.1 | 56 | 24.7 | 39.4
593 | 54.5 | 63.7 | 56.1 | 24.6 | 39.1
594 | 54.8 | 63.8 | 56.3 | 24.6 | 39.2
595 | 54.4 | 63.9 | 56.3 | 24.6 | 39.3
596 | 53.9 | 64.2 | 56.4 | 24.7 | 39.5
597 | 53.7 | 64.4 | 56.6 | 24.7 | 39.7
598 | 53.6 | 65 | 56.4 | 24.7 | 40.3
599 | 53.3 | 64.8 | 55.7 | 24.6 | 40.2
600 | 53.2 | 64.8 | 55.4 | 24.7 | 40.1
601 | 53 | 64.9 | 55.9 | 24.7 | 40.2
602 | 52.9 | 64.5 | 56.2 | 24.7 | 39.8
603 | 52.8 | 64 | 56.5 | 24.7 | 39.3
604 | 52.8 | 63.2 | 56.5 | 24.7 | 38.5
605 | 52.6 | 62.2 | 56.4 | 24.7 | 37.5
606 | 52.2 | 61.2 | 56 | 24.7 | 36.5
607 | 51.7 | 60.1 | 55.4 | 24.7 | 35.4
608 | 51.3 | 59.6 | 54.9 | 24.7 | 34.9
0