## WAVE0005
0 | 23.9 | 24 | 23.9 | 23.5 | 0.5
1 | 24 | 24.3 | 23.9 | 23.6 | 0.7
2 | 24.1 | 24.6 | 24 | 23.6 | 1
3 | 24.2 | 24.8 | 24.1 | 23.6 | 1.2
4 | 24.3 | 25.1 | 24.2 | 23.6 | 1.5
5 | 24.4 | 25.4 | 24.4 | 23.6 | 1.8
6 | 24.6 | 25.7 | 24.5 | 23.6 | 2.1
7 | 24.7 | 26 | 24.7 | 23.6 | 2.4
8 | 25 | 26.2 | 24.8 | 23.6 | 2.6
9 | 25.1 | 26.5 | 25 | 23.6 | 2.9
10 | 25.2 | 26.7 | 25.2 | 23.6 | 3.1
11 | 25.4 | 26.8 | 25.3 | 23.6 | 3.2
12 | 25.6 | 27.1 | 25.4 | 23.6 | 3.5
13 | 25.8 | 27.2 | 25.6 | 23.5 | 3.7
14 | 25.9 | 27.4 | 25.7 | 23.5 | 3.9
15 | 26.1 | 27.5 | 25.9 | 23.5 | 4
16 | 26.2 | 27.7 | 26 | 23.6 | 4.1
17 | 26.4 | 27.8 | 26.1 | 23.6 | 4.2
18 | 26.6 | 27.9 | 26.3 | 23.6 | 4.3
19 | 26.7 | 28.1 | 26.4 | 23.7 | 4.4
20 | 26.9 | 28.3 | 26.5 | 23.7 | 4.6
21 | 27.1 | 28.5 | 26.6 | 23.6 | 4.9
22 | 27.2 | 28.8 | 26.7 | 23.6 | 5.2
23 | 27.3 | 29 | 26.7 | 23.6 | 5.4
24 | 27.4 | 29.1 | 26.9 | 23.6 | 5.5
25 | 27.5 | 29.1 | 27.1 | 23.6 | 5.5
26 | 27.7 | 29.1 | 27.2 | 23.6 | 5.5
27 | 27.9 | 29.1 | 27.2 | 23.5 | 5.6
28 | 28.1 | 29.3 | 27.2 | 23.5 | 5.8
29 | 28.1 | 29.6 | 27.3 | 23.5 | 6.1
30 | 28.2 | 29.9 | 27.4 | 23.6 | 6.3
31 | 28.4 | 30 | 27.4 | 23.6 | 6.4
32 | 28.4 | 30.1 | 27.6 | 23.6 | 6.5
33 | 28.4 | 30.1 | 27.6 | 23.6 | 6.5
34 | 28.5 | 30.2 | 27.7 | 23.6 | 6.6
35 | 28.6 | 30.4 | 27.8 | 23.6 | 6.8
36 | 28.6 | 30.3 | 28 | 23.6 | 6.7
37 | 28.6 | 30.3 | 28 | 23.5 | 6.8
38 | 28.8 | 30.3 | 28 | 23.5 | 6.8
39 | 28.8 | 30.3 | 28.1 | 23.5 | 6.8
40 | 29 | 30.3 | 28.2 | 23.5 | 6.8
41 | 29 | 30.4 | 28.3 | 23.5 | 6.9
42 | 29.1 | 30.5 | 28.5 | 23.5 | 7
43 | 29.3 | 30.6 | 28.5 | 23.6 | 7
44 | 29.5 | 30.5 | 28.7 | 23.7 | 6.8
45 | 29.4 | 30.7 | 28.8 | 23.7 | 7
46 | 29.4 | 30.8 | 29 | 23.7 | 7.1
47 | 29.4 | 30.8 | 29.1 | 23.7 | 7.1
48 | 29.3 | 31 | 29.2 | 23.7 | 7.3
49 | 29.2 | 31.1 | 29.1 | 23.6 | 7.5
50 | 29.2 | 31.1 | 29.1 | 23.6 | 7.5
51 | 29.2 | 31.1 | 29 | 23.6 | 7.5
52 | 29.1 | 31 | 29.2 | 23.6 | 7.4
53 | 29 | 31 | 29.3 | 23.6 | 7.4
54 | 29 | 31.1 | 29.2 | 23.5 | 7.6
55 | 29.2 | 31.3 | 29.3 | 23.5 | 7.8
56 | 29.3 | 31.2 | 29.4 | 23.5 | 7.7
57 | 29.5 | 31.3 | 29.5 | 23.5 | 7.8
58 | 29.5 | 31.3 | 29.7 | 23.6 | 7.7
59 | 29.4 | 31.3 | 29.6 | 23.6 | 7.7
60 | 29.4 | 31.2 | 29.7 | 23.6 | 7.6
61 | 29.5 | 31.3 | 29.9 | 23.6 | 7.7
62 | 29.5 | 31.4 | 30.1 | 23.6 | 7.8
63 | 29.5 | 31.6 | 30.1 | 23.6 | 8
64 | 29.5 | 31.7 | 30.2 | 23.6 | 8.1
65 | 29.6 | 31.8 | 30.2 | 23.6 | 8.2
66 | 29.7 | 31.9 | 30.2 | 23.6 | 8.3
67 | 29.8 | 32 | 30.3 | 23.6 | 8.4
68 | 30 | 31.9 | 30.3 | 23.7 | 8.2
69 | 30.1 | 32 | 30.2 | 23.7 | 8.3
70 | 30.1 | 32.1 | 30.3 | 23.7 | 8.4
71 | 30.2 | 32.3 | 30.3 | 23.7 | 8.6
72 | 30.3 | 32.1 | 30.2 | 23.6 | 8.5
73 | 30.3 | 32.2 | 30.2 | 23.6 | 8.6
74 | 30.2 | 32.3 | 30.2 | 23.7 | 8.6
75 | 30.2 | 32.5 | 30.3 | 23.7 | 8.8
76 | 30.3 | 32.8 | 30.4 | 23.6 | 9.2
77 | 30.3 | 33 | 30.4 | 23.6 | 9.4
78 | 30.2 | 32.9 | 30.4 | 23.6 | 9.3
79 | 30.2 | 32.6 | 30.5 | 23.6 | 9
80 | 30.3 | 32.5 | 30.7 | 23.7 | 8.8
81 | 30.4 | 32.5 | 30.6 | 23.6 | 8.9
82 | 30.5 | 32.6 | 30.6 | 23.6 | 9
83 | 30.6 | 32.7 | 30.5 | 23.6 | 9.1
84 | 30.8 | 32.8 | 30.5 | 23.6 | 9.2
85 | 30.7 | 32.9 | 30.5 | 23.7 | 9.2
86 | 30.6 | 33 | 30.7 | 23.6 | 9.4
87 | 30.6 | 32.9 | 30.6 | 23.6 | 9.3
88 | 30.6 | 32.7 | 30.5 | 23.6 | 9.1
89 | 30.8 | 32.9 | 30.4 | 23.6 | 9.3
90 | 30.8 | 33.1 | 30.3 | 23.5 | 9.6
91 | 30.9 | 33.2 | 30.2 | 23.6 | 9.6
92 | 30.9 | 33 | 30.3 | 23.5 | 9.5
93 | 31 | 33.1 | 30.3 | 23.5 | 9.6
94 | 30.9 | 32.9 | 30.4 | 23.5 | 9.4
95 | 31 | 33 | 30.4 | 23.5 | 9.5
96 | 31 | 32.9 | 30.6 | 23.5 | 9.4
97 | 31 | 33 | 30.7 | 23.6 | 9.4
98 | 30.9 | 33 | 30.6 | 23.6 | 9.4
99 | 30.8 | 33 | 30.7 | 23.6 | 9.4
100 | 30.7 | 32.9 | 30.6 | 23.6 | 9.3
101 | 30.6 | 32.7 | 30.7 | 23.6 | 9.1
102 | 30.7 | 32.6 | 30.7 | 23.6 | 9
103 | 30.9 | 32.6 | 30.7 | 23.6 | 9
104 | 30.8 | 32.5 | 30.6 | 23.6 | 8.9
105 | 30.8 | 32.6 | 30.5 | 23.6 | 9
106 | 30.8 | 32.4 | 30.5 | 23.7 | 8.7
107 | 31 | 32.5 | 30.7 | 23.7 | 8.8
108 | 31 | 32.5 | 30.8 | 23.7 | 8.8
109 | 30.9 | 32.6 | 30.9 | 23.7 | 8.9
110 | 30.7 | 32.7 | 30.9 | 23.7 | 9
111 | 30.7 | 32.6 | 30.8 | 23.7 | 8.9
112 | 30.7 | 32.7 | 30.8 | 23.7 | 9
113 | 30.7 | 32.8 | 30.9 | 23.7 | 9.1
114 | 30.6 | 32.8 | 30.9 | 23.6 | 9.2
115 | 30.6 | 32.9 | 30.8 | 23.7 | 9.2
116 | 30.5 | 33 | 30.8 | 23.7 | 9.3
117 | 30.5 | 32.9 | 30.7 | 23.7 | 9.2
118 | 30.5 | 33.2 | 30.7 | 23.7 | 9.5
119 | 30.5 | 33.1 | 31 | 23.7 | 9.4
120 | 30.5 | 33 | 31.1 | 23.6 | 9.4
121 | 30.7 | 33.1 | 31 | 23.6 | 9.5
122 | 30.8 | 33.2 | 30.7 | 23.6 | 9.6
123 | 30.8 | 33.2 | 30.6 | 23.6 | 9.6
124 | 30.9 | 33.3 | 30.7 | 23.5 | 9.8
125 | 30.8 | 33.2 | 30.9 | 23.5 | 9.7
126 | 30.8 | 33.2 | 31 | 23.5 | 9.7
127 | 30.8 | 33.1 | 31.1 | 23.5 | 9.6
128 | 30.6 | 32.7 | 31 | 23.5 | 9.2
129 | 30.7 | 32.7 | 31 | 23.5 | 9.2
130 | 30.9 | 32.9 | 30.9 | 23.6 | 9.3
131 | 30.9 | 32.9 | 30.9 | 23.7 | 9.2
132 | 31.1 | 32.7 | 30.9 | 23.6 | 9.1
133 | 30.9 | 32.8 | 31 | 23.6 | 9.2
134 | 30.8 | 32.8 | 30.9 | 23.6 | 9.2
135 | 30.8 | 32.6 | 30.9 | 23.6 | 9
136 | 30.7 | 32.6 | 30.8 | 23.6 | 9
137 | 30.8 | 32.5 | 30.8 | 23.6 | 8.9
138 | 30.8 | 32.4 | 30.9 | 23.5 | 8.9
139 | 30.8 | 32.4 | 30.9 | 23.6 | 8.8
140 | 30.8 | 32.4 | 31 | 23.6 | 8.8
141 | 30.8 | 32.4 | 31 | 23.6 | 8.8
142 | 30.7 | 32.6 | 31.2 | 23.5 | 9.1
143 | 30.7 | 32.5 | 31.1 | 23.4 | 9.1
144 | 30.9 | 32.6 | 31.1 | 23.5 | 9.1
145 | 31 | 32.5 | 31.2 | 23.5 | 9
146 | 30.8 | 32.4 | 31.1 | 23.6 | 8.8
147 | 30.8 | 32.3 | 31.1 | 23.6 | 8.7
148 | 30.9 | 32.4 | 31.1 | 23.5 | 8.9
149 | 31 | 32.5 | 31 | 23.5 | 9
150 | 31.1 | 32.6 | 30.9 | 23.6 | 9
151 | 31.2 | 32.6 | 30.9 | 23.5 | 9.1
152 | 31.2 | 32.5 | 30.9 | 23.5 | 9
153 | 31.2 | 32.5 | 30.7 | 23.6 | 8.9
154 | 31.3 | 32.6 | 30.8 | 23.6 | 9
155 | 31.3 | 32.9 | 30.7 | 23.7 | 9.2
156 | 31.4 | 32.9 | 30.7 | 23.7 | 9.2
157 | 31.5 | 32.9 | 30.8 | 23.7 | 9.2
158 | 31.5 | 33 | 31 | 23.7 | 9.3
159 | 31.5 | 33.3 | 31 | 23.7 | 9.6
160 | 31.5 | 33.2 | 30.8 | 23.7 | 9.5
161 | 31.7 | 33.3 | 30.9 | 23.8 | 9.5
162 | 31.8 | 33.5 | 31 | 23.7 | 9.8
163 | 31.8 | 33.4 | 31.1 | 23.7 | 9.7
164 | 31.8 | 33.5 | 31.1 | 23.7 | 9.8
165 | 31.8 | 33.6 | 31.1 | 23.7 | 9.9
166 | 31.7 | 33.4 | 31.1 | 23.7 | 9.7
167 | 31.5 | 33.3 | 31.1 | 23.7 | 9.6
168 | 31.3 | 33.3 | 31.1 | 23.7 | 9.6
169 | 31.3 | 33.3 | 31.2 | 23.6 | 9.7
170 | 31.2 | 33.1 | 31.3 | 23.6 | 9.5
171 | 31.1 | 33.1 | 31.3 | 23.6 | 9.5
172 | 31.3 | 33 | 31.2 | 23.6 | 9.4
173 | 31.3 | 33 | 31.3 | 23.6 | 9.4
174 | 31.3 | 33 | 31.4 | 23.6 | 9.4
175 | 31.3 | 33 | 31.4 | 23.6 | 9.4
176 | 31.1 | 32.9 | 31.2 | 23.6 | 9.3
177 | 31.1 | 32.7 | 31 | 23.6 | 9.1
178 | 31.1 | 32.7 | 31 | 23.6 | 9.1
179 | 31.1 | 32.7 | 30.9 | 23.6 | 9.1
180 | 31.3 | 32.8 | 30.8 | 23.6 | 9.2
181 | 31.4 | 32.8 | 30.7 | 23.6 | 9.2
182 | 31.5 | 32.7 | 30.8 | 23.6 | 9.1
183 | 31.4 | 32.7 | 30.8 | 23.7 | 9
184 | 31.3 | 32.8 | 30.8 | 23.7 | 9.1
185 | 31.3 | 32.9 | 30.9 | 23.7 | 9.2
186 | 31.1 | 32.8 | 31.1 | 23.7 | 9.1
187 | 31 | 32.6 | 31.2 | 23.7 | 8.9
188 | 31 | 32.7 | 31.3 | 23.7 | 9
189 | 30.9 | 32.6 | 31.2 | 23.6 | 9
190 | 30.8 | 32.5 | 31.2 | 23.6 | 8.9
191 | 30.9 | 32.4 | 31.1 | 23.6 | 8.8
192 | 31 | 32.5 | 31.2 | 23.6 | 8.9
193 | 31 | 32.6 | 31.3 | 23.6 | 9
194 | 31.1 | 32.6 | 31.2 | 23.6 | 9
195 | 31.1 | 32.6 | 31.4 | 23.7 | 8.9
196 | 30.9 | 32.5 | 31.5 | 23.6 | 8.9
197 | 30.9 | 32.4 | 31.6 | 23.6 | 8.8
198 | 30.9 | 32.5 | 31.7 | 23.6 | 8.9
199 | 30.9 | 32.5 | 31.5 | 23.6 | 8.9
200 | 30.9 | 32.5 | 31.4 | 23.6 | 8.9
201 | 31.1 | 32.5 | 31.4 | 23.6 | 8.9
202 | 31.2 | 32.6 | 31.6 | 23.6 | 9
203 | 31.3 | 32.4 | 31.8 | 23.6 | 8.8
204 | 31.3 | 32.3 | 31.7 | 23.6 | 8.7
205 | 31.3 | 32.3 | 31.5 | 23.6 | 8.7
206 | 31.4 | 32.4 | 31.5 | 23.6 | 8.8
207 | 31.2 | 32.5 | 31.5 | 23.6 | 8.9
208 | 31.1 | 32.3 | 31.7 | 23.7 | 8.6
209 | 31 | 32.6 | 31.7 | 23.7 | 8.9
210 | 31.1 | 32.8 | 31.7 | 23.7 | 9.1
211 | 31.1 | 32.6 | 31.7 | 23.7 | 8.9
212 | 31 | 32.4 | 31.4 | 23.7 | 8.7
213 | 31.3 | 32.4 | 31.3 | 23.7 | 8.7
214 | 31.1 | 32.5 | 31.3 | 23.7 | 8.8
215 | 31 | 32.7 | 31.3 | 23.7 | 9
216 | 30.8 | 32.5 | 31.2 | 23.7 | 8.8
217 | 31 | 32.5 | 31.2 | 23.7 | 8.8
218 | 31.1 | 32.6 | 31.1 | 23.6 | 9
219 | 31.2 | 32.6 | 30.9 | 23.6 | 9
220 | 31.2 | 32.5 | 31 | 23.6 | 8.9
221 | 31.1 | 32.3 | 31 | 23.6 | 8.7
222 | 31 | 32.3 | 30.9 | 23.6 | 8.7
223 | 31.1 | 32.4 | 30.7 | 23.6 | 8.8
224 | 31.1 | 32.5 | 30.6 | 23.6 | 8.9
225 | 31 | 32.6 | 30.6 | 23.6 | 9
226 | 30.8 | 32.5 | 30.7 | 23.6 | 8.9
227 | 30.7 | 32.3 | 30.6 | 23.6 | 8.7
228 | 30.7 | 32.2 | 30.7 | 23.5 | 8.7
229 | 30.8 | 32.4 | 30.8 | 23.5 | 8.9
230 | 31 | 32.6 | 30.8 | 23.6 | 9
231 | 31.1 | 32.6 | 30.8 | 23.6 | 9
232 | 31 | 32.8 | 30.8 | 23.5 | 9.3
233 | 30.8 | 32.7 | 30.9 | 23.5 | 9.2
234 | 30.7 | 32.5 | 30.9 | 23.5 | 9
235 | 30.8 | 32.4 | 31 | 23.5 | 8.9
236 | 30.9 | 32.4 | 30.8 | 23.5 | 8.9
237 | 30.9 | 32.4 | 30.8 | 23.5 | 8.9
238 | 30.9 | 32.4 | 30.8 | 23.5 | 8.9
239 | 30.9 | 32.4 | 30.9 | 23.5 | 8.9
240 | 30.9 | 32.3 | 31 | 23.5 | 8.8
241 | 31 | 32.3 | 30.8 | 23.5 | 8.8
242 | 31 | 32.5 | 30.8 | 23.5 | 9
243 | 31.1 | 32.6 | 30.9 | 23.6 | 9
244 | 31.2 | 32.6 | 30.8 | 23.6 | 9
245 | 31.3 | 32.4 | 30.8 | 23.6 | 8.8
246 | 31.3 | 32.5 | 30.7 | 23.5 | 9
247 | 31.5 | 32.6 | 30.6 | 23.5 | 9.1
248 | 31.6 | 32.8 | 30.9 | 23.5 | 9.3
249 | 31.6 | 32.9 | 30.9 | 23.5 | 9.4
250 | 31.7 | 33 | 31 | 23.6 | 9.4
251 | 31.7 | 33.2 | 31.1 | 23.6 | 9.6
252 | 31.6 | 33.3 | 31 | 23.6 | 9.7
253 | 31.6 | 33.2 | 30.9 | 23.5 | 9.7
254 | 31.6 | 33.3 | 30.8 | 23.5 | 9.8
255 | 31.6 | 33.3 | 30.6 | 23.5 | 9.8
256 | 31.6 | 33.4 | 30.5 | 23.5 | 9.9
257 | 31.5 | 33.6 | 30.6 | 23.5 | 10.1
258 | 31.6 | 33.6 | 30.6 | 23.5 | 10.1
259 | 31.6 | 33.6 | 30.8 | 23.5 | 10.1
260 | 31.5 | 33.5 | 30.9 | 23.5 | 10
261 | 31.6 | 33.1 | 31 | 23.5 | 9.6
262 | 31.7 | 33.1 | 31 | 23.5 | 9.6
263 | 31.8 | 33.4 | 30.8 | 23.5 | 9.9
264 | 32 | 33.5 | 31 | 23.5 | 10
265 | 32 | 33.4 | 31 | 23.5 | 9.9
266 | 31.7 | 33.1 | 31 | 23.5 | 9.6
267 | 31.6 | 33 | 31.2 | 23.5 | 9.5
268 | 31.3 | 33 | 31.2 | 23.5 | 9.5
269 | 31.2 | 33.1 | 31.2 | 23.5 | 9.6
270 | 31.1 | 33 | 31.2 | 23.5 | 9.5
271 | 31.2 | 32.9 | 31.1 | 23.5 | 9.4
272 | 31.2 | 32.8 | 31.1 | 23.5 | 9.3
273 | 31.1 | 32.9 | 31 | 23.5 | 9.4
274 | 30.9 | 32.8 | 31 | 23.5 | 9.3
275 | 30.8 | 32.6 | 31.1 | 23.5 | 9.1
276 | 31 | 32.7 | 30.9 | 23.5 | 9.2
277 | 31.1 | 32.8 | 30.8 | 23.5 | 9.3
278 | 31.3 | 32.7 | 30.9 | 23.5 | 9.2
279 | 31.4 | 32.6 | 30.8 | 23.5 | 9.1
280 | 31.4 | 32.8 | 30.8 | 23.5 | 9.3
281 | 31.4 | 32.8 | 30.8 | 23.5 | 9.3
282 | 31.5 | 32.7 | 30.8 | 23.5 | 9.2
283 | 31.7 | 32.6 | 30.9 | 23.5 | 9.1
284 | 31.7 | 32.6 | 30.8 | 23.6 | 9
285 | 31.8 | 32.8 | 31 | 23.6 | 9.2
286 | 31.9 | 33 | 31 | 23.6 | 9.4
287 | 32 | 33.3 | 31 | 23.6 | 9.7
288 | 32 | 33.1 | 30.9 | 23.6 | 9.5
289 | 31.8 | 33 | 30.8 | 23.6 | 9.4
290 | 31.7 | 33.3 | 30.8 | 23.6 | 9.7
291 | 31.8 | 33.4 | 30.9 | 23.6 | 9.8
292 | 32 | 33.4 | 30.8 | 23.7 | 9.7
293 | 32 | 33.5 | 30.7 | 23.7 | 9.8
294 | 32 | 33.6 | 30.6 | 23.7 | 9.9
295 | 32 | 33.7 | 30.8 | 23.7 | 10
296 | 32 | 33.8 | 30.8 | 23.7 | 10.1
297 | 32 | 34 | 30.9 | 23.7 | 10.3
298 | 32.1 | 34.1 | 30.9 | 23.8 | 10.3
299 | 32.2 | 34.2 | 31 | 23.8 | 10.4
300 | 32.2 | 34.2 | 31 | 23.9 | 10.3
301 | 32.2 | 34.2 | 31 | 23.9 | 10.3
302 | 32.1 | 34.3 | 31 | 23.9 | 10.4
303 | 32 | 34.5 | 31.2 | 24 | 10.5
304 | 32 | 34.6 | 31.3 | 23.9 | 10.7
305 | 32.1 | 34.5 | 31.3 | 23.9 | 10.6
306 | 32.2 | 34.3 | 31.2 | 23.9 | 10.4
307 | 32.2 | 34.4 | 31.2 | 23.9 | 10.5
308 | 32.3 | 34.3 | 31.2 | 24 | 10.3
309 | 32.2 | 34.3 | 31.3 | 24 | 10.3
310 | 32.3 | 34.4 | 31.3 | 23.9 | 10.5
311 | 32.4 | 34.4 | 31.2 | 23.9 | 10.5
312 | 32.4 | 34.2 | 31.1 | 23.9 | 10.3
313 | 32.3 | 34.4 | 31.3 | 23.9 | 10.5
314 | 32.3 | 34.5 | 31.4 | 23.9 | 10.6
315 | 32.4 | 34.5 | 31.5 | 23.9 | 10.6
316 | 32.5 | 34.4 | 31.4 | 24 | 10.4
317 | 32.5 | 34.4 | 31.3 | 24 | 10.4
318 | 32.5 | 34.4 | 31.5 | 24 | 10.4
319 | 32.6 | 34.4 | 31.4 | 24 | 10.4
320 | 32.5 | 34.7 | 31.4 | 24 | 10.7
321 | 32.6 | 34.4 | 31.5 | 24 | 10.4
322 | 32.6 | 34.6 | 31.4 | 24 | 10.6
323 | 32.5 | 34.7 | 31.5 | 24 | 10.7
324 | 32.5 | 34.8 | 31.6 | 24 | 10.8
325 | 32.6 | 34.9 | 31.6 | 23.9 | 11
326 | 32.6 | 34.8 | 31.4 | 23.9 | 10.9
327 | 32.6 | 34.8 | 31.5 | 23.9 | 10.9
328 | 32.7 | 34.9 | 31.4 | 23.9 | 11
329 | 32.8 | 34.9 | 31.4 | 24 | 10.9
330 | 32.8 | 35 | 31.6 | 24 | 11
331 | 32.9 | 35.2 | 31.7 | 24 | 11.2
332 | 32.8 | 35.2 | 31.8 | 24 | 11.2
333 | 32.8 | 35.2 | 31.8 | 24 | 11.2
334 | 32.8 | 35.2 | 31.4 | 24 | 11.2
335 | 32.8 | 35 | 31.5 | 24 | 11
336 | 32.7 | 34.9 | 31.4 | 24 | 10.9
337 | 32.7 | 34.9 | 31.5 | 24.1 | 10.8
338 | 32.8 | 35 | 31.5 | 24.1 | 10.9
339 | 32.8 | 35 | 31.6 | 24.1 | 10.9
340 | 32.8 | 35 | 31.8 | 24.1 | 10.9
341 | 32.9 | 35 | 31.9 | 24.1 | 10.9
342 | 33 | 35.1 | 32 | 24.1 | 11
343 | 33 | 35.2 | 32 | 24.2 | 11
344 | 33.1 | 35.3 | 31.7 | 24.2 | 11.1
345 | 33.1 | 35.4 | 31.7 | 24.2 | 11.2
346 | 33.2 | 35.6 | 31.8 | 24.2 | 11.4
347 | 33.2 | 35.5 | 31.9 | 24.2 | 11.3
348 | 33.2 | 35.6 | 32 | 24.2 | 11.4
349 | 33.2 | 35.5 | 32 | 24.2 | 11.3
350 | 33.2 | 35.5 | 32.1 | 24.2 | 11.3
351 | 33.3 | 35.6 | 31.9 | 24.2 | 11.4
352 | 33.3 | 35.5 | 32 | 24.2 | 11.3
353 | 33.3 | 35.6 | 32 | 24.2 | 11.4
354 | 33.3 | 35.7 | 32 | 24.1 | 11.6
355 | 33.4 | 35.4 | 31.9 | 24.1 | 11.3
356 | 33.4 | 35.4 | 31.7 | 24.1 | 11.3
357 | 33.3 | 35.4 | 31.8 | 24.1 | 11.3
358 | 33.3 | 35.6 | 31.9 | 24.1 | 11.5
359 | 33.3 | 35.7 | 32 | 24.1 | 11.6
360 | 33.4 | 35.8 | 32 | 24.2 | 11.6
361 | 33.4 | 35.9 | 32.1 | 24.3 | 11.6
362 | 33.4 | 36 | 32 | 24.3 | 11.7
363 | 33.4 | 36.1 | 32.1 | 24.3 | 11.8
364 | 33.4 | 36.1 | 32.3 | 24.3 | 11.8
365 | 33.3 | 36.1 | 32.3 | 24.3 | 11.8
366 | 33.4 | 36.1 | 32.1 | 24.3 | 11.8
367 | 33.3 | 35.8 | 32 | 24.3 | 11.5
368 | 33.2 | 35.5 | 31.7 | 24.4 | 11.1
369 | 33.3 | 35.4 | 31.6 | 24.4 | 11
370 | 33.4 | 35.2 | 31.4 | 24.4 | 10.8
371 | 33.4 | 35.3 | 31.4 | 24.3 | 11
372 | 33.5 | 35.6 | 31.4 | 24.3 | 11.3
373 | 33.5 | 35.8 | 31.4 | 24.3 | 11.5
374 | 33.5 | 35.5 | 31.2 | 24.4 | 11.1
375 | 33.5 | 35.5 | 31 | 24.3 | 11.2
376 | 33.5 | 35.3 | 30.9 | 24.3 | 11
377 | 33.5 | 35.2 | 30.7 | 24.3 | 10.9
378 | 33.5 | 35.3 | 30.7 | 24.3 | 11
379 | 33.4 | 35.2 | 30.7 | 24.4 | 10.8
380 | 33.4 | 35.2 | 30.7 | 24.4 | 10.8
381 | 33.4 | 35 | 30.7 | 24.4 | 10.6
382 | 33.4 | 35 | 30.6 | 24.4 | 10.6
383 | 33.4 | 35 | 30.6 | 24.3 | 10.7
384 | 33.4 | 35.2 | 30.7 | 24.3 | 10.9
385 | 33.4 | 35.3 | 30.8 | 24.3 | 11
386 | 33.4 | 35.4 | 30.8 | 24.3 | 11.1
387 | 33.5 | 35.4 | 30.8 | 24.3 | 11.1
388 | 33.3 | 35.5 | 30.8 | 24.2 | 11.3
389 | 33.2 | 35.4 | 30.8 | 24.2 | 11.2
390 | 33.2 | 35.5 | 30.9 | 24.3 | 11.2
391 | 33.1 | 35.6 | 31 | 24.3 | 11.3
392 | 33.1 | 35.7 | 31 | 24.2 | 11.5
393 | 33.1 | 35.6 | 31 | 24.2 | 11.4
394 | 33 | 35.6 | 30.8 | 24.2 | 11.4
395 | 33 | 35.4 | 30.8 | 24.3 | 11.1
396 | 32.9 | 35.4 | 30.9 | 24.3 | 11.1
397 | 32.9 | 35.6 | 30.9 | 24.3 | 11.3
398 | 32.9 | 35.5 | 30.8 | 24.3 | 11.2
399 | 32.9 | 35.5 | 31 | 24.3 | 11.2
400 | 32.9 | 35.5 | 30.9 | 24.2 | 11.3
401 | 33 | 35.4 | 30.8 | 24.3 | 11.1
402 | 33.1 | 35.5 | 30.7 | 24.3 | 11.2
403 | 33.2 | 35.7 | 30.7 | 24.3 | 11.4
404 | 33.2 | 35.7 | 30.5 | 24.3 | 11.4
405 | 33.1 | 35.7 | 30.4 | 24.3 | 11.4
406 | 33 | 35.5 | 30.4 | 24.3 | 11.2
407 | 32.9 | 35.5 | 30.5 | 24.3 | 11.2
408 | 33 | 35.5 | 30.6 | 24.3 | 11.2
409 | 33 | 35.5 | 30.6 | 24.3 | 11.2
410 | 32.9 | 35.7 | 30.8 | 24.3 | 11.4
411 | 32.9 | 35.9 | 31 | 24.3 | 11.6
412 | 32.9 | 35.9 | 31.2 | 24.3 | 11.6
413 | 32.9 | 35.8 | 31.3 | 24.4 | 11.4
414 | 32.9 | 35.6 | 31.4 | 24.3 | 11.3
415 | 33 | 35.6 | 31.3 | 24.3 | 11.3
416 | 33.1 | 35.6 | 31.2 | 24.3 | 11.3
417 | 33.1 | 35.8 | 31 | 24.3 | 11.5
418 | 33.1 | 35.9 | 30.8 | 24.3 | 11.6
419 | 33.1 | 36 | 30.9 | 24.3 | 11.7
420 | 33 | 36.2 | 30.8 | 24.3 | 11.9
421 | 32.9 | 36.3 | 30.9 | 24.3 | 12
422 | 33 | 36.4 | 31 | 24.3 | 12.1
423 | 33 | 36.4 | 31.1 | 24.3 | 12.1
424 | 32.9 | 36.4 | 31.2 | 24.3 | 12.1
425 | 32.9 | 36.5 | 31.4 | 24.4 | 12.1
426 | 32.9 | 36.3 | 31.5 | 24.4 | 11.9
427 | 32.8 | 36.1 | 31.5 | 24.4 | 11.7
428 | 32.8 | 36.2 | 31.4 | 24.3 | 11.9
429 | 32.9 | 36.2 | 31.5 | 24.3 | 11.9
430 | 32.9 | 36.1 | 31.2 | 24.3 | 11.8
431 | 33 | 36.1 | 31.1 | 24.3 | 11.8
432 | 33 | 36.1 | 31 | 24.3 | 11.8
433 | 32.9 | 36.1 | 31.1 | 24.3 | 11.8
434 | 32.9 | 36.2 | 30.9 | 24.3 | 11.9
435 | 32.9 | 36.3 | 31 | 24.3 | 12
436 | 32.9 | 36.3 | 31.1 | 24.3 | 12
437 | 32.8 | 36.2 | 31.2 | 24.3 | 11.9
438 | 32.8 | 36.1 | 31.3 | 24.3 | 11.8
439 | 32.8 | 36 | 31.4 | 24.3 | 11.7
440 | 32.9 | 35.9 | 31.4 | 24.4 | 11.5
441 | 32.9 | 35.9 | 31.4 | 24.3 | 11.6
442 | 33 | 35.8 | 31.6 | 24.3 | 11.5
443 | 33 | 35.8 | 31.7 | 24.4 | 11.4
444 | 33.1 | 35.8 | 31.7 | 24.4 | 11.4
445 | 33.1 | 36 | 31.8 | 24.4 | 11.6
446 | 33.2 | 36.1 | 31.9 | 24.4 | 11.7
447 | 33.2 | 36.2 | 32 | 24.4 | 11.8
448 | 33.3 | 36.1 | 31.7 | 24.4 | 11.7
449 | 33.3 | 36.1 | 31.7 | 24.4 | 11.7
450 | 33.3 | 35.8 | 31.6 | 24.4 | 11.4
451 | 33 | 36 | 31.5 | 24.4 | 11.6
452 | 33 | 36 | 31.4 | 24.4 | 11.6
453 | 33 | 35.9 | 31.1 | 24.5 | 11.4
454 | 33.2 | 36 | 31.1 | 24.4 | 11.6
455 | 33.2 | 35.8 | 31.4 | 24.4 | 11.4
456 | 33.2 | 35.8 | 31.5 | 24.4 | 11.4
457 | 33.2 | 35.8 | 31.6 | 24.5 | 11.3
458 | 33.2 | 35.9 | 31.7 | 24.5 | 11.4
459 | 33.2 | 35.9 | 31.7 | 24.5 | 11.4
460 | 33.3 | 35.9 | 31.8 | 24.4 | 11.5
461 | 33.3 | 36 | 31.8 | 24.4 | 11.6
462 | 33.2 | 36 | 31.8 | 24.4 | 11.6
463 | 33.3 | 36.1 | 31.9 | 24.4 | 11.7
464 | 33.3 | 36 | 31.9 | 24.4 | 11.6
465 | 33.3 | 35.9 | 32 | 24.4 | 11.5
466 | 33.3 | 35.8 | 32 | 24.4 | 11.4
467 | 33.4 | 35.9 | 31.7 | 24.4 | 11.5
468 | 33.5 | 35.7 | 31.5 | 24.4 | 11.3
469 | 33.4 | 35.4 | 31.4 | 24.4 | 11
470 | 33.3 | 35.6 | 31.3 | 24.4 | 11.2
471 | 33.4 | 35.7 | 31.2 | 24.4 | 11.3
472 | 33.2 | 35.6 | 31.4 | 24.4 | 11.2
473 | 33.2 | 35.6 | 31.5 | 24.4 | 11.2
474 | 33.2 | 35.4 | 31.6 | 24.4 | 11
475 | 33.2 | 35.5 | 31.5 | 24.4 | 11.1
476 | 33.2 | 35.5 | 31.6 | 24.3 | 11.2
477 | 33.3 | 35.7 | 31.7 | 24.4 | 11.3
478 | 33.4 | 35.8 | 31.8 | 24.4 | 11.4
479 | 33.4 | 35.9 | 31.9 | 24.4 | 11.5
480 | 33.5 | 36 | 31.9 | 24.3 | 11.7
481 | 33.5 | 36 | 32 | 24.4 | 11.6
482 | 33.5 | 35.8 | 32 | 24.4 | 11.4
483 | 33.6 | 35.8 | 32.2 | 24.4 | 11.4
484 | 33.6 | 35.8 | 32.2 | 24.4 | 11.4
485 | 33.5 | 35.8 | 32.3 | 24.4 | 11.4
486 | 33.5 | 35.9 | 32.3 | 24.4 | 11.5
487 | 33.5 | 35.9 | 32.4 | 24.4 | 11.5
488 | 33.4 | 35.8 | 32.5 | 24.4 | 11.4
489 | 33.4 | 35.8 | 32.6 | 24.4 | 11.4
490 | 33.4 | 35.9 | 32.5 | 24.4 | 11.5
491 | 33.3 | 36 | 32.3 | 24.4 | 11.6
492 | 33.4 | 35.9 | 32.1 | 24.4 | 11.5
493 | 33.3 | 35.9 | 32.1 | 24.3 | 11.6
494 | 33.2 | 35.9 | 32.1 | 24.4 | 11.5
495 | 33.1 | 35.9 | 32 | 24.4 | 11.5
496 | 33.1 | 35.9 | 32.1 | 24.4 | 11.5
497 | 33.2 | 35.8 | 32.2 | 24.4 | 11.4
498 | 33.1 | 35.7 | 32.3 | 24.4 | 11.3
499 | 33.2 | 35.6 | 32.3 | 24.4 | 11.2
500 | 33.3 | 35.6 | 32.4 | 24.4 | 11.2
501 | 33.3 | 35.6 | 32.4 | 24.4 | 11.2
502 | 33.3 | 35.6 | 32.4 | 24.4 | 11.2
503 | 33.4 | 35.6 | 32.3 | 24.4 | 11.2
504 | 33.4 | 35.6 | 32.3 | 24.4 | 11.2
505 | 33.4 | 35.6 | 32.1 | 24.5 | 11.1
506 | 33.4 | 35.7 | 32 | 24.4 | 11.3
507 | 33.4 | 35.7 | 32.1 | 24.4 | 11.3
508 | 33.3 | 35.6 | 32.2 | 24.4 | 11.2
509 | 33.1 | 35.6 | 32.2 | 24.4 | 11.2
510 | 33.2 | 35.6 | 32.4 | 24.5 | 11.1
511 | 33.2 | 35.6 | 32.2 | 24.5 | 11.1
512 | 33.3 | 35.7 | 32.2 | 24.5 | 11.2
513 | 33.3 | 35.7 | 32.2 | 24.5 | 11.2
514 | 33.3 | 35.7 | 32.3 | 24.5 | 11.2
515 | 33.2 | 35.6 | 32.4 | 24.5 | 11.1
516 | 33.3 | 35.6 | 32.2 | 24.5 | 11.1
517 | 33.4 | 35.6 | 32.2 | 24.5 | 11.1
518 | 33.5 | 35.6 | 32.3 | 24.5 | 11.1
519 | 33.5 | 35.6 | 32.4 | 24.5 | 11.1
520 | 33.4 | 35.5 | 32.5 | 24.5 | 11
521 | 33.5 | 35.5 | 32.6 | 24.5 | 11
522 | 33.4 | 35.6 | 32.6 | 24.5 | 11.1
523 | 33.4 | 35.7 | 32.7 | 24.5 | 11.2
524 | 33.4 | 35.7 | 32.6 | 24.5 | 11.2
525 | 33.4 | 35.6 | 32.6 | 24.6 | 11
526 | 33.3 | 35.7 | 32.7 | 24.6 | 11.1
527 | 33.3 | 35.8 | 32.7 | 24.6 | 11.2
528 | 33.2 | 35.8 | 32.7 | 24.5 | 11.3
529 | 33.2 | 35.9 | 32.6 | 24.5 | 11.4
530 | 33.2 | 36 | 32.6 | 24.5 | 11.5
531 | 33.3 | 36 | 32.5 | 24.5 | 11.5
532 | 33.4 | 36 | 32.5 | 24.5 | 11.5
533 | 33.4 | 36 | 32.4 | 24.5 | 11.5
534 | 33.5 | 35.9 | 32.4 | 24.5 | 11.4
535 | 33.4 | 35.8 | 32.4 | 24.6 | 11.2
536 | 33.5 | 35.7 | 32.3 | 24.6 | 11.1
537 | 33.5 | 35.6 | 32.4 | 24.6 | 11
538 | 33.4 | 35.5 | 32.5 | 24.5 | 11
539 | 33.4 | 35.6 | 32.6 | 24.5 | 11.1
540 | 33.3 | 35.7 | 32.6 | 24.6 | 11.1
541 | 33.3 | 35.9 | 32.7 | 24.6 | 11.3
542 | 33.2 | 36.1 | 32.7 | 24.6 | 11.5
543 | 33.3 | 36.2 | 32.8 | 24.6 | 11.6
544 | 33.4 | 36.1 | 32.7 | 24.5 | 11.6
545 | 33.4 | 36 | 32.8 | 24.6 | 11.4
546 | 33.3 | 36.1 | 32.9 | 24.6 | 11.5
547 | 33.3 | 36.2 | 32.9 | 24.6 | 11.6
548 | 33.4 | 35.9 | 32.9 | 24.6 | 11.3
549 | 33.4 | 35.9 | 32.7 | 24.6 | 11.3
550 | 33.4 | 35.9 | 32.7 | 24.6 | 11.3
551 | 33.4 | 35.9 | 32.9 | 24.6 | 11.3
552 | 33.4 | 36.1 | 33 | 24.6 | 11.5
553 | 33.5 | 36.1 | 33.1 | 24.6 | 11.5
554 | 33.5 | 36 | 33.1 | 24.6 | 11.4
555 | 33.5 | 35.9 | 33.2 | 24.6 | 11.3
556 | 33.5 | 35.8 | 33.3 | 24.6 | 11.2
557 | 33.5 | 35.7 | 33.3 | 24.6 | 11.1
558 | 33.5 | 35.7 | 33.4 | 24.6 | 11.1
559 | 33.6 | 35.8 | 33.4 | 24.6 | 11.2
560 | 33.6 | 35.9 | 33.3 | 24.6 | 11.3
561 | 33.5 | 36 | 33.3 | 24.6 | 11.4
562 | 33.6 | 36 | 33.4 | 24.6 | 11.4
563 | 33.6 | 36 | 33.5 | 24.6 | 11.4
564 | 33.6 | 36.1 | 33.6 | 24.6 | 11.5
565 | 33.5 | 36.1 | 33.6 | 24.6 | 11.5
566 | 33.4 | 36 | 33.7 | 24.6 | 11.4
567 | 33.5 | 36 | 33.7 | 24.6 | 11.4
568 | 33.5 | 36 | 33.7 | 24.6 | 11.4
569 | 33.5 | 36 | 33.5 | 24.6 | 11.4
570 | 33.5 | 36.1 | 33.4 | 24.6 | 11.5
571 | 33.4 | 36 | 33.2 | 24.6 | 11.4
572 | 33.3 | 36 | 33.3 | 24.6 | 11.4
573 | 33.3 | 35.9 | 33.2 | 24.6 | 11.3
574 | 33.4 | 35.9 | 33.2 | 24.6 | 11.3
575 | 33.2 | 36.1 | 33.3 | 24.6 | 11.5
576 | 33.2 | 36.2 | 33.3 | 24.6 | 11.6
577 | 33.2 | 36.2 | 33.3 | 24.6 | 11.6
578 | 33.2 | 36.3 | 33.3 | 24.6 | 11.7
579 | 33.2 | 36.5 | 33.2 | 24.6 | 11.9
580 | 33.3 | 36.5 | 33.2 | 24.6 | 11.9
581 | 33.3 | 36.5 | 33.3 | 24.6 | 11.9
582 | 33.4 | 36.5 | 33.3 | 24.7 | 11.8
583 | 33.5 | 36.5 | 33.3 | 24.6 | 11.9
584 | 33.5 | 36.5 | 33.3 | 24.6 | 11.9
585 | 33.6 | 36.6 | 33.4 | 24.6 | 12
586 | 33.4 | 36.7 | 33.4 | 24.6 | 12.1
587 | 33.5 | 36.5 | 33.5 | 24.6 | 11.9
588 | 33.6 | 36.3 | 33.5 | 24.6 | 11.7
589 | 33.6 | 36.3 | 33.5 | 24.6 | 11.7
590 | 33.6 | 36.3 | 33.5 | 24.6 | 11.7
591 | 33.6 | 36.2 | 33.2 | 24.6 | 11.6
592 | 33.7 | 35.9 | 32.9 | 24.6 | 11.3
593 | 33.7 | 35.7 | 32.7 | 24.6 | 11.1
594 | 33.6 | 35.9 | 32.9 | 24.7 | 11.2
595 | 33.6 | 36 | 32.9 | 24.7 | 11.3
596 | 33.6 | 36.1 | 33 | 24.7 | 11.4
597 | 33.5 | 36 | 33 | 24.6 | 11.4
598 | 33.5 | 36 | 33.1 | 24.6 | 11.4
599 | 33.6 | 36.1 | 33 | 24.6 | 11.5
600 | 33.6 | 36 | 33 | 24.6 | 11.4
601 | 33.6 | 35.7 | 33 | 24.7 | 11
602 | 33.5 | 35.6 | 32.9 | 24.7 | 10.9
603 | 33.4 | 35.3 | 32.7 | 24.7 | 10.6
604 | 33.3 | 35.1 | 32.6 | 24.7 | 10.4
605 | 33.1 | 35 | 32.5 | 24.8 | 10.2
606 | 33 | 34.7 | 32.4 | 24.7 | 10
607 | 32.9 | 34.4 | 32.4 | 24.7 | 9.7
608 | 32.7 | 34.2 | 32.3 | 24.7 | 9.5
609 | 32.5 | 33.9 | 32.1 | 24.7 | 9.2