## WAVE0010
0 | 26.5 | 26.5 | 26.5 | 26.4 | 0.1
1 | 26.5 | 26.6 | 26.4 | 26.4 | 0.2
2 | 26.6 | 27.4 | 26.5 | 26.4 | 1
3 | 26.8 | 28.4 | 26.6 | 26.4 | 2
4 | 27 | 29.3 | 26.7 | 26.4 | 2.9
5 | 27.3 | 30.1 | 27 | 26.4 | 3.7
6 | 27.7 | 30.9 | 27.2 | 26.3 | 4.6
7 | 28.1 | 31.6 | 27.4 | 26.3 | 5.3
8 | 28.5 | 32.3 | 27.7 | 26.3 | 6
9 | 29 | 32.9 | 28.1 | 26.3 | 6.6
10 | 29.4 | 33.5 | 28.4 | 26.4 | 7.1
11 | 29.8 | 34 | 28.7 | 26.3 | 7.7
12 | 30.2 | 34.7 | 29.1 | 26.3 | 8.4
13 | 30.6 | 35.2 | 29.4 | 26.3 | 8.9
14 | 31 | 35.6 | 29.8 | 26.3 | 9.3
15 | 31.3 | 36.1 | 30.2 | 26.3 | 9.8
16 | 31.7 | 36.8 | 30.6 | 26.3 | 10.5
17 | 32.2 | 37.5 | 31.1 | 26.3 | 11.2
18 | 32.6 | 38.1 | 31.5 | 26.3 | 11.8
19 | 33.1 | 38.5 | 31.9 | 26.3 | 12.2
20 | 33.4 | 39.1 | 32.2 | 26.3 | 12.8
21 | 33.8 | 39.7 | 32.6 | 26.3 | 13.4
22 | 34.2 | 40.1 | 33.1 | 26.3 | 13.8
23 | 34.4 | 40.6 | 33.4 | 26.4 | 14.2
24 | 34.5 | 40.9 | 33.7 | 26.3 | 14.6
25 | 35 | 41.3 | 34 | 26.3 | 15
26 | 35.4 | 41.9 | 34.4 | 26.4 | 15.5
27 | 35.9 | 42.4 | 34.8 | 26.4 | 16
28 | 36.3 | 42.8 | 35 | 26.5 | 16.3
29 | 36.6 | 43.1 | 35.1 | 26.5 | 16.6
30 | 36.9 | 43.3 | 35.3 | 26.5 | 16.8
31 | 37.2 | 43.6 | 35.5 | 26.5 | 17.1
32 | 37.4 | 43.8 | 35.8 | 26.5 | 17.3
33 | 37.7 | 44.1 | 36.1 | 26.5 | 17.6
34 | 37.8 | 44.5 | 36.6 | 26.5 | 18
35 | 38 | 45.1 | 37.1 | 26.4 | 18.7
36 | 38.1 | 45.7 | 37.6 | 26.4 | 19.3
37 | 38.4 | 46.1 | 37.8 | 26.4 | 19.7
38 | 38.5 | 46.4 | 38.3 | 26.4 | 20
39 | 38.8 | 46.8 | 38.6 | 26.4 | 20.4
40 | 39.1 | 46.8 | 38.9 | 26.4 | 20.4
41 | 39.4 | 47.4 | 39.2 | 26.4 | 21
42 | 39.7 | 47.7 | 39.5 | 26.4 | 21.3
43 | 39.6 | 48 | 39.9 | 26.3 | 21.7
44 | 39.7 | 48.2 | 40.2 | 26.3 | 21.9
45 | 39.8 | 47.9 | 40.3 | 26.3 | 21.6
46 | 39.9 | 48.3 | 40.5 | 26.3 | 22
47 | 40.1 | 48.6 | 40.8 | 26.3 | 22.3
48 | 40.2 | 48.9 | 41 | 26.3 | 22.6
49 | 40.2 | 49.1 | 41.1 | 26.3 | 22.8
50 | 40.2 | 49.2 | 41.3 | 26.3 | 22.9
51 | 40.3 | 49.3 | 41.5 | 26.3 | 23
52 | 40.3 | 49.3 | 41.7 | 26.3 | 23
53 | 40.3 | 49.4 | 42 | 26.3 | 23.1
54 | 40.4 | 49.7 | 42.2 | 26.2 | 23.5
55 | 40.6 | 50 | 42.4 | 26.3 | 23.7
56 | 40.9 | 50.3 | 42.6 | 26.2 | 24.1
57 | 41 | 50.5 | 42.8 | 26.3 | 24.2
58 | 41.2 | 50.6 | 42.9 | 26.2 | 24.4
59 | 41.1 | 51 | 42.9 | 26.2 | 24.8
60 | 41.2 | 51 | 43 | 26.2 | 24.8
61 | 41.3 | 51 | 42.9 | 26.1 | 24.9
62 | 41.5 | 51 | 43.1 | 26.1 | 24.9
63 | 41.7 | 51.2 | 43.4 | 26.1 | 25.1
64 | 41.9 | 51.5 | 43.6 | 26.1 | 25.4
65 | 42.2 | 51.8 | 43.9 | 26 | 25.8
66 | 42.7 | 52.2 | 44.1 | 26 | 26.2
67 | 43 | 52.6 | 44.4 | 26 | 26.6
68 | 43.4 | 52.9 | 44.4 | 26 | 26.9
69 | 43.7 | 52.8 | 44.4 | 26 | 26.8
70 | 43.9 | 52.8 | 44.6 | 26 | 26.8
71 | 44.1 | 53.1 | 44.9 | 25.9 | 27.2
72 | 44.3 | 53.3 | 45.2 | 25.9 | 27.4
73 | 44.4 | 53.7 | 45.2 | 25.9 | 27.8
74 | 44.6 | 53.9 | 45.1 | 25.9 | 28
75 | 44.8 | 54 | 45.2 | 25.9 | 28.1
76 | 45 | 53.9 | 44.9 | 25.9 | 28
77 | 45.2 | 53.9 | 44.8 | 25.9 | 28
78 | 45.4 | 53.8 | 44.6 | 25.9 | 27.9
79 | 45.7 | 53.8 | 45 | 25.8 | 28
80 | 46 | 53.9 | 45.1 | 25.8 | 28.1
81 | 46.2 | 54.3 | 45.5 | 25.8 | 28.5
82 | 45.8 | 54.2 | 45.8 | 25.8 | 28.4
83 | 45.3 | 54.7 | 45.9 | 25.8 | 28.9
84 | 45.2 | 54.9 | 46 | 25.8 | 29.1
85 | 44.9 | 54.7 | 46.3 | 25.8 | 28.9
86 | 44.8 | 54.8 | 46.6 | 25.7 | 29.1
87 | 44.8 | 55 | 46.8 | 25.7 | 29.3
88 | 44.7 | 55.4 | 47 | 25.7 | 29.7
89 | 44.8 | 55.4 | 47.1 | 25.7 | 29.7
90 | 44.9 | 55.8 | 47.2 | 25.7 | 30.1
91 | 45.3 | 55.9 | 47.1 | 25.7 | 30.2
92 | 45.6 | 55.9 | 47.1 | 25.7 | 30.2
93 | 45.6 | 55.9 | 47.1 | 25.7 | 30.2
94 | 45.8 | 56.1 | 47.1 | 25.7 | 30.4
95 | 46 | 56.2 | 47.2 | 25.7 | 30.5
96 | 46.3 | 55.9 | 47.5 | 25.7 | 30.2
97 | 46.5 | 56.3 | 47.7 | 25.7 | 30.6
98 | 46.7 | 56.5 | 47.9 | 25.7 | 30.8
99 | 46.7 | 56.6 | 48 | 25.7 | 30.9
100 | 46.8 | 57 | 47.9 | 25.7 | 31.3
101 | 47 | 57.1 | 48 | 25.6 | 31.5
102 | 47.2 | 57.2 | 48 | 25.7 | 31.5
103 | 47.3 | 57.4 | 48 | 25.7 | 31.7
104 | 47.3 | 57.5 | 48.1 | 25.6 | 31.9
105 | 47.4 | 57.3 | 47.9 | 25.6 | 31.7
106 | 47.6 | 57.3 | 47.5 | 25.6 | 31.7
107 | 47 | 57.3 | 47.4 | 25.6 | 31.7
108 | 47.1 | 57.1 | 47.6 | 25.7 | 31.4
109 | 47 | 57.3 | 47.8 | 25.6 | 31.7
110 | 46.8 | 57.4 | 47.9 | 25.6 | 31.8
111 | 46.4 | 57.4 | 48 | 25.6 | 31.8
112 | 46.1 | 57.6 | 48 | 25.6 | 32
113 | 46 | 57.7 | 48.1 | 25.6 | 32.1
114 | 46 | 57.5 | 48.3 | 25.6 | 31.9
115 | 45.9 | 57.3 | 48.3 | 25.6 | 31.7
116 | 45.6 | 57.4 | 48.3 | 25.6 | 31.8
117 | 45.4 | 57.5 | 48.3 | 25.6 | 31.9
118 | 45.5 | 57.4 | 48.4 | 25.6 | 31.8
119 | 45.7 | 57.5 | 48.4 | 25.6 | 31.9
120 | 46 | 57.6 | 48.7 | 25.6 | 32
121 | 46.2 | 57.5 | 48.7 | 25.6 | 31.9
122 | 46.1 | 57.6 | 48.9 | 25.6 | 32
123 | 45.8 | 57.8 | 49 | 25.6 | 32.2
124 | 45.4 | 57.7 | 49.1 | 25.6 | 32.1
125 | 45.6 | 57.8 | 49.2 | 25.6 | 32.2
126 | 45.7 | 58.1 | 49.2 | 25.6 | 32.5
127 | 45.6 | 58.3 | 49.1 | 25.6 | 32.7
128 | 46.1 | 58.4 | 49.2 | 25.6 | 32.8
129 | 46.3 | 58.6 | 49.2 | 25.6 | 33
130 | 45.9 | 58.4 | 49.2 | 25.5 | 32.9
131 | 45.6 | 58.3 | 49.1 | 25.5 | 32.8
132 | 45.5 | 58.3 | 48.8 | 25.5 | 32.8
133 | 45.8 | 58.1 | 48.4 | 25.5 | 32.6
134 | 46.1 | 58.1 | 48.1 | 25.5 | 32.6
135 | 46.4 | 58 | 47.5 | 25.6 | 32.4
136 | 46.6 | 58.2 | 46.8 | 25.5 | 32.7
137 | 46.8 | 58 | 46.6 | 25.5 | 32.5
138 | 46.9 | 58.1 | 46.8 | 25.6 | 32.5
139 | 46.9 | 58.4 | 47 | 25.7 | 32.7
140 | 47.1 | 58.6 | 47.3 | 25.6 | 33
141 | 46.9 | 58.9 | 47.4 | 25.5 | 33.4
142 | 46.4 | 58.7 | 47.5 | 25.5 | 33.2
143 | 46.5 | 58.6 | 47.6 | 25.4 | 33.2
144 | 46.3 | 58.6 | 47.9 | 25.5 | 33.1
145 | 45.8 | 58.6 | 48.2 | 25.5 | 33.1
146 | 45.9 | 58.5 | 48.3 | 25.4 | 33.1
147 | 45.9 | 58.4 | 48.2 | 25.4 | 33
148 | 45.9 | 58.3 | 48.3 | 25.4 | 32.9
149 | 45.9 | 58.2 | 48.3 | 25.4 | 32.8
150 | 45.9 | 58 | 48.4 | 25.4 | 32.6
151 | 46 | 58.2 | 48.5 | 25.4 | 32.8
152 | 46 | 58.5 | 48.6 | 25.4 | 33.1
153 | 46 | 58.7 | 48.4 | 25.4 | 33.3
154 | 45.8 | 58.7 | 48.2 | 25.4 | 33.3
155 | 45.4 | 58.8 | 48.3 | 25.4 | 33.4
156 | 45.5 | 59 | 48.4 | 25.4 | 33.6
157 | 45.4 | 59.1 | 48.5 | 25.4 | 33.7
158 | 45.5 | 59.1 | 48.6 | 25.4 | 33.7
159 | 45.4 | 59 | 48.7 | 25.3 | 33.7
160 | 45.4 | 58.8 | 48.8 | 25.3 | 33.5
161 | 45.3 | 58.4 | 49.1 | 25.3 | 33.1
162 | 45 | 57.5 | 48.7 | 25.3 | 32.2
163 | 45 | 57.9 | 47.9 | 25.3 | 32.6
164 | 45 | 57.9 | 47.6 | 25.3 | 32.6
165 | 45.1 | 57.7 | 47.7 | 25.4 | 32.3
166 | 45.3 | 57.6 | 47.9 | 25.3 | 32.3
167 | 45.3 | 57.7 | 48.1 | 25.3 | 32.4
168 | 45 | 57.9 | 48.2 | 25.2 | 32.7
169 | 44.9 | 57.8 | 48.4 | 25.2 | 32.6
170 | 45 | 58.1 | 48.3 | 25.2 | 32.9
171 | 45.2 | 58.1 | 48 | 25.3 | 32.8
172 | 45.5 | 58 | 47.7 | 25.2 | 32.8
173 | 45.8 | 57.6 | 48 | 25.2 | 32.4
174 | 46 | 57.2 | 48 | 25.2 | 32
175 | 45.9 | 57.3 | 48.2 | 25.2 | 32.1
176 | 45.7 | 57.2 | 48.4 | 25.3 | 31.9
177 | 45.6 | 57.2 | 48.5 | 25.3 | 31.9
178 | 45.8 | 57.3 | 48.6 | 25.3 | 32
179 | 45.7 | 57.2 | 48.7 | 25.3 | 31.9
180 | 45.6 | 57.2 | 48.8 | 25.3 | 31.9
181 | 45.5 | 56.8 | 48.8 | 25.3 | 31.5
182 | 45.4 | 56.7 | 48.9 | 25.3 | 31.4
183 | 45.2 | 56.9 | 49 | 25.3 | 31.6
184 | 45.4 | 57.1 | 49 | 25.2 | 31.9
185 | 45.6 | 57.3 | 49 | 25.2 | 32.1
186 | 45.4 | 57.3 | 48.7 | 25.2 | 32.1
187 | 45.4 | 57.5 | 48.7 | 25.2 | 32.3
188 | 45.6 | 57.6 | 48.7 | 25.2 | 32.4
189 | 46 | 57.5 | 48.6 | 25.2 | 32.3
190 | 46.1 | 57.2 | 48.3 | 25.2 | 32
191 | 46.3 | 57.2 | 48.2 | 25.2 | 32
192 | 46.4 | 57.3 | 48.2 | 25.2 | 32.1
193 | 46.4 | 57.4 | 48.2 | 25.2 | 32.2
194 | 46.2 | 57.4 | 48.4 | 25.2 | 32.2
195 | 45.9 | 57.2 | 48.5 | 25.2 | 32
196 | 46.1 | 57.4 | 48.5 | 25.3 | 32.1
197 | 45.9 | 57.7 | 48.4 | 25.2 | 32.5
198 | 45.6 | 57.7 | 48.4 | 25.2 | 32.5
199 | 45.3 | 57.6 | 48.3 | 25.2 | 32.4
200 | 45.2 | 57.8 | 48.1 | 25.2 | 32.6
201 | 45.1 | 57.8 | 48.1 | 25.3 | 32.5
202 | 44.8 | 57.8 | 47.9 | 25.2 | 32.6
203 | 44.8 | 57.9 | 47.8 | 25.2 | 32.7
204 | 45 | 57.9 | 47.6 | 25.2 | 32.7
205 | 44.9 | 57.9 | 47.5 | 25.2 | 32.7
206 | 44.6 | 57.9 | 47.7 | 25.3 | 32.6
207 | 44.4 | 57.5 | 47.7 | 25.3 | 32.2
208 | 44.8 | 56.7 | 47.6 | 25.2 | 31.5
209 | 44.4 | 56.3 | 47.7 | 25.3 | 31
210 | 44.4 | 56.3 | 48 | 25.3 | 31
211 | 44.8 | 57 | 48.1 | 25.3 | 31.7
212 | 45.3 | 57.1 | 48.3 | 25.3 | 31.8
213 | 45.7 | 57.1 | 48.3 | 25.3 | 31.8
214 | 46 | 57.2 | 48.4 | 25.3 | 31.9
215 | 45.6 | 57.4 | 48.4 | 25.3 | 32.1
216 | 45.4 | 57.6 | 48.5 | 25.3 | 32.3
217 | 45.2 | 57.7 | 48.3 | 25.3 | 32.4
218 | 45.4 | 57.7 | 48.1 | 25.3 | 32.4
219 | 45.5 | 57.3 | 47.9 | 25.3 | 32
220 | 45.7 | 57.2 | 48 | 25.3 | 31.9
221 | 45.8 | 57.1 | 48.1 | 25.3 | 31.8
222 | 45.8 | 57.2 | 48.1 | 25.3 | 31.9
223 | 45.5 | 57.5 | 48 | 25.3 | 32.2
224 | 45.3 | 57.2 | 48 | 25.3 | 31.9
225 | 45.2 | 57.3 | 47.8 | 25.3 | 32
226 | 45.3 | 57.5 | 47.8 | 25.4 | 32.1
227 | 45.1 | 57.3 | 47.8 | 25.4 | 31.9
228 | 44.7 | 57.5 | 47.7 | 25.4 | 32.1
229 | 44.9 | 57.7 | 47.8 | 25.4 | 32.3
230 | 45.5 | 58 | 47.7 | 25.4 | 32.6
231 | 45.4 | 57.9 | 47.8 | 25.4 | 32.5
232 | 45.2 | 58.2 | 47.9 | 25.4 | 32.8
233 | 45.2 | 58.3 | 47.9 | 25.4 | 32.9
234 | 45.3 | 58.2 | 47.7 | 25.3 | 32.9
235 | 45.2 | 58.1 | 47.4 | 25.3 | 32.8
236 | 45.2 | 58 | 47.2 | 25.3 | 32.7
237 | 45.2 | 57.8 | 47.1 | 25.3 | 32.5
238 | 44.8 | 57.9 | 47.1 | 25.3 | 32.6
239 | 45 | 57.7 | 47.1 | 25.2 | 32.5
240 | 44.9 | 57.7 | 47 | 25.2 | 32.5
241 | 44.7 | 58 | 46.8 | 25.2 | 32.8
242 | 44.5 | 57.2 | 46.8 | 25.2 | 32
243 | 44.5 | 56.4 | 46.9 | 25.2 | 31.2
244 | 44.5 | 55.9 | 47.1 | 25.2 | 30.7
245 | 44.6 | 56.2 | 47.3 | 25.3 | 30.9
246 | 45.1 | 56.5 | 47.5 | 25.3 | 31.2
247 | 45.3 | 56.4 | 47.4 | 25.3 | 31.1
248 | 45.3 | 56.3 | 47.4 | 25.3 | 31
249 | 45.2 | 56.4 | 47.4 | 25.3 | 31.1
250 | 44.9 | 56.7 | 47.4 | 25.3 | 31.4
251 | 44.8 | 56.9 | 47.2 | 25.3 | 31.6
252 | 44.7 | 57.1 | 47 | 25.2 | 31.9
253 | 44.8 | 57.2 | 46.9 | 25.2 | 32
254 | 45.1 | 57.3 | 46.8 | 25.2 | 32.1
255 | 45.2 | 57.6 | 47 | 25.2 | 32.4
256 | 45.4 | 57.7 | 46.8 | 25.1 | 32.6
257 | 45.2 | 57.6 | 46.8 | 25.1 | 32.5
258 | 45.2 | 57.1 | 47 | 25.1 | 32
259 | 45.1 | 57 | 46.8 | 25.1 | 31.9
260 | 45.2 | 56.6 | 46.8 | 25.1 | 31.5
261 | 45 | 55.9 | 46.8 | 25.2 | 30.7
262 | 44.9 | 56.5 | 46.9 | 25.2 | 31.3
263 | 45.1 | 56.6 | 47 | 25.2 | 31.4
264 | 45.4 | 56.6 | 47.1 | 25.2 | 31.4
265 | 45.4 | 56.6 | 47 | 25.2 | 31.4
266 | 45 | 56.4 | 47.2 | 25.2 | 31.2
267 | 44.9 | 55.8 | 47.3 | 25.2 | 30.6
268 | 44.7 | 56.1 | 47.4 | 25.2 | 30.9
269 | 44.9 | 56.3 | 47.3 | 25.2 | 31.1
270 | 44.7 | 56.1 | 47.3 | 25.2 | 30.9
271 | 44.1 | 56 | 47.4 | 25.1 | 30.9
272 | 43.4 | 56 | 47.6 | 25.2 | 30.8
273 | 43.4 | 55.3 | 47.7 | 25.2 | 30.1
274 | 43.8 | 54.7 | 47.7 | 25.2 | 29.5
275 | 43.9 | 54.3 | 47.6 | 25.2 | 29.1
276 | 43.9 | 53.8 | 47.3 | 25.2 | 28.6
277 | 43.8 | 53.6 | 46.7 | 25.1 | 28.5
278 | 43.6 | 53.6 | 46.4 | 25.1 | 28.5
279 | 44.2 | 54 | 46.1 | 25 | 29
280 | 44.3 | 54.5 | 46.2 | 25.1 | 29.4
281 | 44.2 | 54.9 | 46.4 | 25.1 | 29.8
282 | 44.1 | 54.6 | 46.7 | 25.1 | 29.5
283 | 43.8 | 55.2 | 46.8 | 25.1 | 30.1
284 | 43.6 | 55.3 | 46.9 | 25.1 | 30.2
285 | 43.7 | 55.6 | 47 | 25.1 | 30.5
286 | 43.9 | 55.6 | 47 | 25.1 | 30.5
287 | 44 | 55.4 | 47 | 25.1 | 30.3
288 | 43.7 | 54.8 | 46.8 | 25.1 | 29.7
289 | 43.9 | 54.1 | 46.8 | 25.1 | 29
290 | 44 | 54.3 | 47 | 25.1 | 29.2
291 | 44 | 53.6 | 46.3 | 25.1 | 28.5
292 | 44.2 | 54.1 | 46 | 25 | 29.1
293 | 43.7 | 54.4 | 45.8 | 25 | 29.4
294 | 43.5 | 54.5 | 45.4 | 25 | 29.5
295 | 43.5 | 54.1 | 45.2 | 25 | 29.1
296 | 43.7 | 53.8 | 45.2 | 24.9 | 28.9
297 | 44 | 53.4 | 45.1 | 24.9 | 28.5
298 | 43.9 | 53.3 | 44.7 | 24.8 | 28.5
299 | 44.1 | 53.3 | 44.3 | 24.9 | 28.4
300 | 44.1 | 53.5 | 44.3 | 24.9 | 28.6
301 | 44.7 | 52.8 | 44.3 | 24.8 | 28
302 | 44.7 | 52.8 | 44.4 | 24.9 | 27.9
303 | 44.6 | 53 | 44.9 | 24.9 | 28.1
304 | 44.7 | 53.1 | 45.2 | 24.8 | 28.3
305 | 44.5 | 53.5 | 45.2 | 24.8 | 28.7
306 | 44.3 | 53.4 | 45.4 | 24.8 | 28.6
307 | 44 | 53.1 | 45 | 24.8 | 28.3
308 | 43.9 | 52.6 | 45 | 24.9 | 27.7
309 | 43.5 | 52.2 | 44.6 | 24.9 | 27.3
310 | 43.6 | 51.8 | 44.4 | 25.1 | 26.7
311 | 43.4 | 52.5 | 44 | 25.2 | 27.3
312 | 43.6 | 52.9 | 43.6 | 25.1 | 27.8
313 | 43.7 | 52.9 | 44 | 25 | 27.9
314 | 44.1 | 52.9 | 44.3 | 24.9 | 28
315 | 44.2 | 52.9 | 44.5 | 24.9 | 28
316 | 44.4 | 52.6 | 44.6 | 24.9 | 27.7
317 | 44.5 | 52.6 | 44.6 | 24.8 | 27.8
318 | 44 | 52.5 | 44.4 | 24.8 | 27.7
319 | 43.8 | 52.5 | 44.3 | 24.8 | 27.7
320 | 43.7 | 52.1 | 43.9 | 24.8 | 27.3
321 | 43.6 | 51.8 | 43.4 | 24.8 | 27
322 | 44 | 52 | 43.3 | 24.9 | 27.1
323 | 43.8 | 52.3 | 43.5 | 25 | 27.3
324 | 43.9 | 52.4 | 43.9 | 25.1 | 27.3
325 | 43.9 | 52.2 | 44.2 | 25 | 27.2
326 | 43.7 | 52 | 44 | 24.9 | 27.1
327 | 43.5 | 51.7 | 43.9 | 24.8 | 26.9
328 | 43.6 | 51.5 | 43.7 | 24.7 | 26.8
329 | 43.4 | 51.3 | 43.3 | 24.7 | 26.6
330 | 43.5 | 51.1 | 43.2 | 24.7 | 26.4
331 | 43.8 | 51.1 | 43.3 | 24.9 | 26.2
332 | 43.8 | 51.7 | 43.7 | 24.8 | 26.9
333 | 44 | 52 | 43.8 | 24.8 | 27.2
334 | 43.8 | 51.6 | 43.9 | 24.8 | 26.8
335 | 43.7 | 51.5 | 44.3 | 24.8 | 26.7
336 | 43.7 | 51.3 | 44.6 | 24.7 | 26.6
337 | 43.4 | 51.2 | 45 | 24.8 | 26.4
338 | 43.5 | 51.2 | 44.9 | 24.8 | 26.4
339 | 43.4 | 51.2 | 44.4 | 24.7 | 26.5
340 | 43.5 | 51.2 | 44.1 | 24.7 | 26.5
341 | 43.3 | 51.4 | 44 | 24.7 | 26.7
342 | 42.9 | 51.3 | 44.1 | 24.7 | 26.6
343 | 43.2 | 51 | 43.6 | 24.7 | 26.3
344 | 43.7 | 51.2 | 43.4 | 24.7 | 26.5
345 | 43.5 | 51.4 | 44.2 | 24.7 | 26.7
346 | 43.6 | 51.8 | 44.6 | 24.7 | 27.1
347 | 43.9 | 51.9 | 44.9 | 24.7 | 27.2
348 | 43.9 | 51.9 | 45.3 | 24.7 | 27.2
349 | 43.6 | 51.6 | 45.3 | 24.7 | 26.9
350 | 43.3 | 51.5 | 45.4 | 24.7 | 26.8
351 | 43.1 | 51 | 45.5 | 24.7 | 26.3
352 | 43.2 | 50.6 | 45.4 | 24.7 | 25.9
353 | 43.4 | 50.4 | 44.5 | 24.7 | 25.7
354 | 43.4 | 50.1 | 44 | 24.7 | 25.4
355 | 43.3 | 50.2 | 43.8 | 24.7 | 25.5
356 | 43.5 | 50.3 | 44.1 | 24.7 | 25.6
357 | 43.7 | 50.6 | 44.4 | 24.8 | 25.8
358 | 43.8 | 50.8 | 44.1 | 24.7 | 26.1
359 | 43.9 | 50.8 | 44.1 | 24.7 | 26.1
360 | 43.5 | 50.4 | 44 | 24.7 | 25.7
361 | 43.4 | 50.2 | 43.5 | 24.6 | 25.6
362 | 43.3 | 50.1 | 43.3 | 24.6 | 25.5
363 | 43.5 | 50.1 | 43 | 24.6 | 25.5
364 | 43.2 | 50.1 | 43.2 | 24.6 | 25.5
365 | 43.2 | 50.1 | 43.7 | 24.7 | 25.4
366 | 43.2 | 50.2 | 44 | 24.7 | 25.5
367 | 43 | 50.2 | 43.9 | 24.6 | 25.6
368 | 43 | 50.1 | 43.7 | 24.6 | 25.5
369 | 43.4 | 50.2 | 43.4 | 24.8 | 25.4
370 | 43.8 | 50 | 43.1 | 24.8 | 25.2
371 | 44.2 | 50.1 | 43.1 | 24.7 | 25.4
372 | 44.2 | 50.2 | 42.7 | 24.6 | 25.6
373 | 44.3 | 50.2 | 42.6 | 24.7 | 25.5
374 | 44.4 | 50.2 | 42.6 | 24.6 | 25.6
375 | 44.5 | 49.8 | 42.6 | 24.6 | 25.2
376 | 44.1 | 50.2 | 42.3 | 24.7 | 25.5
377 | 44.1 | 50.6 | 42.5 | 24.8 | 25.8
378 | 44 | 50.9 | 42.9 | 24.8 | 26.1
379 | 44.1 | 50.4 | 43.1 | 24.8 | 25.6
380 | 44.3 | 50 | 42.8 | 24.7 | 25.3
381 | 44.4 | 50.1 | 42.7 | 24.7 | 25.4
382 | 44.2 | 50.4 | 42.4 | 24.7 | 25.7
383 | 44.2 | 50.5 | 42.8 | 24.8 | 25.7
384 | 44.4 | 50.9 | 43.1 | 24.7 | 26.2
385 | 44.3 | 51.2 | 43 | 24.7 | 26.5
386 | 44.1 | 51.6 | 43.1 | 24.7 | 26.9
387 | 44.1 | 51.8 | 43.4 | 24.8 | 27
388 | 44 | 52.1 | 43.8 | 24.8 | 27.3
389 | 44.2 | 51.8 | 44.2 | 24.8 | 27
390 | 44.3 | 51.8 | 44.5 | 24.8 | 27
391 | 44.2 | 52.1 | 44.6 | 24.8 | 27.3
392 | 44.2 | 51.9 | 44.6 | 24.8 | 27.1
393 | 44 | 51.6 | 44.5 | 24.8 | 26.8
394 | 43.7 | 51.4 | 44.2 | 24.8 | 26.6
395 | 43.4 | 51.3 | 43.7 | 24.7 | 26.6
396 | 43.6 | 51 | 43.2 | 24.6 | 26.4
397 | 43.2 | 50.6 | 42.8 | 24.7 | 25.9
398 | 43.2 | 50.6 | 42.4 | 24.8 | 25.8
399 | 43.9 | 51.1 | 42.6 | 24.7 | 26.4
400 | 44.3 | 51.6 | 43.1 | 24.7 | 26.9
401 | 44.3 | 51.8 | 43.6 | 24.7 | 27.1
402 | 44.3 | 52 | 44 | 24.7 | 27.3
403 | 44.4 | 51.5 | 44.2 | 24.7 | 26.8
404 | 44.6 | 51.2 | 44.3 | 24.7 | 26.5
405 | 45 | 50.9 | 44.3 | 24.7 | 26.2
406 | 45.4 | 51 | 44.4 | 24.8 | 26.2
407 | 45.8 | 51.3 | 44.3 | 24.7 | 26.6
408 | 45.6 | 51.2 | 44.5 | 24.7 | 26.5
409 | 45.5 | 51.2 | 44.4 | 24.7 | 26.5
410 | 45 | 51.2 | 44.3 | 24.7 | 26.5
411 | 44.6 | 51.3 | 44.1 | 24.7 | 26.6
412 | 44.4 | 51.4 | 43.7 | 24.7 | 26.7
413 | 44.3 | 51.4 | 43.2 | 24.7 | 26.7
414 | 43.8 | 51.5 | 43 | 24.6 | 26.9
415 | 43.5 | 51.7 | 43.1 | 24.6 | 27.1
416 | 43.7 | 51.4 | 42.8 | 24.7 | 26.7
417 | 44 | 51.5 | 42.9 | 24.7 | 26.8
418 | 44.1 | 51.2 | 43 | 24.7 | 26.5
419 | 43.9 | 51 | 42.8 | 24.6 | 26.4
420 | 44.2 | 51 | 42.5 | 24.5 | 26.5
421 | 44.4 | 50.7 | 42.6 | 24.4 | 26.3
422 | 44.6 | 50.9 | 42.6 | 24.4 | 26.5
423 | 44.8 | 50.8 | 42.4 | 24.4 | 26.4
424 | 44.6 | 50.6 | 42.4 | 24.6 | 26
425 | 44.5 | 50.7 | 42.3 | 24.5 | 26.2
426 | 44.3 | 50.7 | 42.4 | 24.5 | 26.2
427 | 44 | 50.8 | 42.3 | 24.5 | 26.3
428 | 43.9 | 50.9 | 42.1 | 24.5 | 26.4
429 | 43.7 | 50.9 | 42.2 | 24.7 | 26.2
430 | 43.8 | 51.2 | 42.7 | 24.8 | 26.4
431 | 43.7 | 51.1 | 42.8 | 24.8 | 26.3
432 | 44 | 51.1 | 43.1 | 24.8 | 26.3
433 | 43.9 | 51 | 43.3 | 24.8 | 26.2
434 | 44.2 | 50.6 | 43 | 24.8 | 25.8
435 | 44.5 | 50.4 | 42.6 | 24.7 | 25.7
436 | 45 | 50.6 | 42.1 | 24.8 | 25.8
437 | 45.1 | 50.5 | 41.9 | 24.8 | 25.7
438 | 45.2 | 51 | 42 | 24.7 | 26.3
439 | 45 | 51.3 | 42.4 | 24.7 | 26.6
440 | 45.2 | 51.9 | 43 | 24.7 | 27.2
441 | 45.3 | 52.7 | 43.4 | 24.8 | 27.9
442 | 45 | 53 | 43.6 | 24.7 | 28.3
443 | 44.8 | 53.3 | 44.1 | 24.8 | 28.5
444 | 44.8 | 53.6 | 44.6 | 24.8 | 28.8
445 | 44.8 | 53.6 | 45 | 24.8 | 28.8
446 | 44.8 | 53.1 | 45.1 | 24.8 | 28.3
447 | 44.8 | 52.6 | 45.2 | 24.8 | 27.8
448 | 45.1 | 52.4 | 45.3 | 24.8 | 27.6
449 | 45.2 | 52.1 | 45.6 | 24.8 | 27.3
450 | 44.9 | 51.9 | 45.8 | 24.8 | 27.1
451 | 44.7 | 51.7 | 45.9 | 24.8 | 26.9
452 | 44.3 | 51.3 | 45.7 | 24.8 | 26.5
453 | 44.4 | 51.9 | 45.1 | 24.8 | 27.1
454 | 43.9 | 52.5 | 45 | 24.7 | 27.8
455 | 43.6 | 52.5 | 44.9 | 24.6 | 27.9
456 | 43.3 | 52.2 | 44.3 | 24.6 | 27.6
457 | 42.9 | 51.6 | 44 | 24.5 | 27.1
458 | 43 | 51.2 | 43.8 | 24.5 | 26.7
459 | 43.3 | 51.2 | 43.3 | 24.5 | 26.7
460 | 43.5 | 51.2 | 43.2 | 24.6 | 26.6
461 | 43.6 | 51.2 | 43.1 | 24.6 | 26.6
462 | 43.6 | 51 | 43.1 | 24.5 | 26.5
463 | 43.5 | 51.1 | 43.2 | 24.5 | 26.6
464 | 43.2 | 51.2 | 43 | 24.5 | 26.7
465 | 43.1 | 51.1 | 42.7 | 24.5 | 26.6
466 | 42.9 | 50.9 | 42.4 | 24.6 | 26.3
467 | 43.1 | 50.8 | 42.4 | 24.7 | 26.1
468 | 43.4 | 51.2 | 42.8 | 24.7 | 26.5
469 | 43.1 | 51.5 | 43 | 24.6 | 26.9
470 | 43.5 | 51.2 | 43 | 24.6 | 26.6
471 | 43.7 | 50.7 | 42.8 | 24.6 | 26.1
472 | 43.5 | 50.3 | 43.1 | 24.6 | 25.7
473 | 43.7 | 50.8 | 43.1 | 24.7 | 26.1
474 | 43.8 | 51.2 | 43.1 | 24.7 | 26.5
475 | 43.9 | 51.4 | 43.5 | 24.6 | 26.8
476 | 44.1 | 51.5 | 43.7 | 24.6 | 26.9
477 | 43.8 | 51.5 | 44.2 | 24.6 | 26.9
478 | 43.8 | 51.4 | 44.5 | 24.6 | 26.8
479 | 44.1 | 51.3 | 44.7 | 24.7 | 26.6
480 | 44.3 | 51.2 | 44.5 | 24.6 | 26.6
481 | 44.4 | 51.1 | 44.3 | 24.6 | 26.5
482 | 44.4 | 51.2 | 43.9 | 24.6 | 26.6
483 | 44.1 | 51.2 | 43.6 | 24.5 | 26.7
484 | 44 | 51 | 43.5 | 24.7 | 26.3
485 | 43.7 | 50.8 | 43.5 | 24.7 | 26.1
486 | 43.8 | 50.6 | 43.6 | 25 | 25.6
487 | 43.5 | 50.7 | 43.2 | 25 | 25.7
488 | 43.3 | 51.2 | 42.8 | 25 | 26.2
489 | 43.7 | 51.8 | 43.2 | 24.7 | 27.1
490 | 44 | 52.2 | 43.7 | 24.7 | 27.5
491 | 44.3 | 52.4 | 44 | 24.7 | 27.7
492 | 44.3 | 52.7 | 44.2 | 24.7 | 28
493 | 44.3 | 52.7 | 44.4 | 24.7 | 28
494 | 44.2 | 52.8 | 44.6 | 24.7 | 28.1
495 | 44.1 | 52.7 | 44.9 | 24.7 | 28
496 | 44 | 51.8 | 45.3 | 24.7 | 27.1
497 | 43.8 | 51.7 | 45.4 | 24.7 | 27
498 | 43.7 | 52 | 45.7 | 24.6 | 27.4
499 | 43.8 | 52.3 | 45.9 | 24.5 | 27.8
500 | 44 | 52.5 | 46 | 24.5 | 28
501 | 44.2 | 52.5 | 46.3 | 24.6 | 27.9
502 | 44.3 | 52.4 | 46.3 | 24.6 | 27.8
503 | 44.1 | 52.1 | 46.3 | 24.6 | 27.5
504 | 44.2 | 52.5 | 46.1 | 24.6 | 27.9
505 | 44.3 | 52.8 | 46.1 | 24.6 | 28.2
506 | 44.2 | 52.6 | 46.1 | 24.6 | 28
507 | 44.1 | 52.6 | 45.9 | 24.7 | 27.9
508 | 44 | 52.7 | 45.8 | 24.6 | 28.1
509 | 44.2 | 52.9 | 45.8 | 24.6 | 28.3
510 | 44.3 | 53 | 46.2 | 24.6 | 28.4
511 | 44.4 | 53.1 | 46.4 | 24.6 | 28.5
512 | 44 | 52.9 | 46.6 | 24.6 | 28.3
513 | 44.3 | 52.8 | 46.5 | 24.7 | 28.1
514 | 44.4 | 52.8 | 45.8 | 24.7 | 28.1
515 | 44.4 | 52.6 | 45.9 | 24.7 | 27.9
516 | 44.2 | 52.7 | 45.8 | 24.7 | 28
517 | 44.1 | 52.5 | 45.8 | 24.7 | 27.8
518 | 44.3 | 52.1 | 45.5 | 24.7 | 27.4
519 | 43.9 | 51.8 | 45.1 | 24.6 | 27.2
520 | 43.8 | 51.6 | 44.5 | 24.7 | 26.9
521 | 43.7 | 51.6 | 44.1 | 24.8 | 26.8
522 | 43.5 | 51.4 | 44 | 25 | 26.4
523 | 43.8 | 51.4 | 44 | 25 | 26.4
524 | 44 | 51.6 | 43.9 | 25.1 | 26.5
525 | 44.2 | 52.2 | 43.9 | 25 | 27.2
526 | 44.2 | 52.5 | 44.5 | 24.9 | 27.6
527 | 44.3 | 52.8 | 45 | 24.9 | 27.9
528 | 44.3 | 53.1 | 45.4 | 24.8 | 28.3
529 | 44.3 | 53.2 | 45.9 | 24.8 | 28.4
530 | 44.3 | 52.8 | 46.1 | 24.8 | 28
531 | 44.4 | 52.7 | 46.3 | 24.8 | 27.9
532 | 44 | 52.5 | 46.4 | 24.8 | 27.7
533 | 43.6 | 52.5 | 46.4 | 24.8 | 27.7
534 | 43.9 | 52.6 | 46.5 | 24.7 | 27.9
535 | 44 | 52.3 | 46.6 | 24.7 | 27.6
536 | 43.5 | 52 | 46.6 | 24.8 | 27.2
537 | 43.7 | 51.8 | 46.5 | 24.8 | 27
538 | 43.7 | 51.3 | 46.4 | 24.8 | 26.5
539 | 43.7 | 50.8 | 46.1 | 24.7 | 26.1
540 | 43.5 | 51.2 | 45.3 | 24.6 | 26.6
541 | 43.1 | 52.1 | 44.5 | 24.6 | 27.5
542 | 43.1 | 52.3 | 44.7 | 24.6 | 27.7
543 | 43.2 | 51.9 | 45.2 | 24.6 | 27.3
544 | 43.4 | 51.7 | 44.6 | 24.6 | 27.1
545 | 43.9 | 51.3 | 44.3 | 24.6 | 26.7
546 | 43.9 | 51.2 | 44 | 24.6 | 26.6
547 | 44.1 | 51.1 | 43.9 | 24.8 | 26.3
548 | 43.7 | 51.2 | 43.8 | 24.9 | 26.3
549 | 43.6 | 51.7 | 44.4 | 24.8 | 26.9
550 | 43.9 | 52.5 | 44.8 | 24.8 | 27.7
551 | 44 | 52.9 | 45 | 24.7 | 28.2
552 | 44.1 | 53.1 | 45.3 | 24.7 | 28.4
553 | 44 | 53 | 45.3 | 24.7 | 28.3
554 | 43.6 | 53 | 45.5 | 24.7 | 28.3
555 | 43.7 | 53 | 45.7 | 24.7 | 28.3
556 | 43.6 | 52.6 | 46 | 24.7 | 27.9
557 | 43.4 | 52.3 | 46.3 | 24.7 | 27.6
558 | 43.6 | 52.2 | 46.3 | 24.7 | 27.5
559 | 43.8 | 51.9 | 46.3 | 24.7 | 27.2
560 | 43.5 | 52 | 46.2 | 24.7 | 27.3
561 | 43.5 | 51.8 | 46.1 | 24.6 | 27.2
562 | 43.9 | 51.5 | 45.5 | 24.5 | 27
563 | 43.9 | 51.2 | 44.9 | 24.4 | 26.8
564 | 43.6 | 51 | 44.1 | 24.4 | 26.6
565 | 43.8 | 50.8 | 43.9 | 24.4 | 26.4
566 | 43.5 | 51.1 | 43.6 | 24.3 | 26.8
567 | 43.3 | 50.7 | 43.9 | 24.4 | 26.3
568 | 43 | 50.6 | 44.1 | 24.3 | 26.3
569 | 42.8 | 50.6 | 43.6 | 24.4 | 26.2
570 | 42.6 | 50.9 | 43.6 | 24.4 | 26.5
571 | 42.8 | 50.8 | 43.2 | 24.3 | 26.5
572 | 43 | 50.6 | 43.6 | 24.3 | 26.3
573 | 43.1 | 50.7 | 43.6 | 24.3 | 26.4
574 | 42.9 | 50.7 | 43.4 | 24.6 | 26.1
575 | 43.1 | 50.7 | 43.2 | 24.5 | 26.2
576 | 43.2 | 51.2 | 43 | 24.5 | 26.7
577 | 43.6 | 51.7 | 43.2 | 24.5 | 27.2
578 | 43.7 | 52 | 43.6 | 24.5 | 27.5
579 | 43.8 | 51.5 | 43.9 | 24.5 | 27
580 | 43.8 | 51.3 | 44.3 | 24.5 | 26.8
581 | 43.9 | 51.4 | 44.7 | 24.6 | 26.8
582 | 44.1 | 51.4 | 44.9 | 24.5 | 26.9
583 | 44.2 | 51.1 | 44.9 | 24.6 | 26.5
584 | 44.5 | 50.8 | 44.8 | 24.6 | 26.2
585 | 44.4 | 50.9 | 44.8 | 24.6 | 26.3
586 | 44.2 | 51.2 | 44.5 | 24.6 | 26.6
587 | 44.1 | 51.5 | 43.9 | 24.5 | 27
588 | 44.2 | 51.8 | 44.1 | 24.4 | 27.4
589 | 44.2 | 52 | 44.4 | 24.5 | 27.5
590 | 44.1 | 52.2 | 44.7 | 24.5 | 27.7
591 | 44.2 | 52.3 | 44.8 | 24.4 | 27.9
592 | 44.1 | 52.1 | 44.9 | 24.5 | 27.6
593 | 43.8 | 51.6 | 44.7 | 24.5 | 27.1
594 | 43.9 | 51.5 | 44.4 | 24.5 | 27
595 | 43.9 | 51.2 | 43.9 | 24.6 | 26.6
596 | 44 | 51.4 | 43.9 | 24.4 | 27
597 | 44.6 | 51.5 | 44.1 | 24.5 | 27
598 | 44.8 | 51.3 | 44.3 | 24.5 | 26.8
599 | 45.1 | 51.4 | 44.5 | 24.5 | 26.9
600 | 45.3 | 51.4 | 44.3 | 24.5 | 26.9
601 | 45.1 | 51.7 | 44.2 | 24.5 | 27.2
602 | 45.1 | 51 | 44.7 | 24.5 | 26.5
603 | 44.4 | 49.5 | 45 | 24.5 | 25
604 | 43.8 | 48.6 | 44.8 | 24.5 | 24.1
605 | 43.5 | 47.7 | 44.4 | 24.5 | 23.2
606 | 43.2 | 46.6 | 43.8 | 24.5 | 22.1
607 | 42.7 | 46 | 43 | 24.4 | 21.6
608 | 42 | 45.3 | 42.5 | 24.5 | 20.8
609 | 41.9 | 45.1 | 41.7 | 24.6 | 20.5
610 | 41.7 | 44.6 | 41.4 | 24.6
611 | 41.2 | 44.2 | 41.4 | 24.5
612 | 41 | 43.2 | 41.4 | 24.5
613 | 40.2 | 42.5 | 41.1 | 24.5