## WAVE0004
0 | 24.7 | 24.6 | 24.6 | 24.3 | 0.3
1 | 24.7 | 24.5 | 24.6 | 24.4 | 0.1
2 | 24.8 | 24.6 | 24.7 | 24.4 | 0.2
3 | 25 | 25 | 24.8 | 24.5 | 0.5
4 | 25.4 | 25.5 | 24.9 | 24.4 | 1.1
5 | 25.7 | 26.1 | 25.1 | 24.5 | 1.6
6 | 26 | 26.8 | 25.4 | 24.5 | 2.3
7 | 26.5 | 27.5 | 25.7 | 24.6 | 2.9
8 | 26.8 | 28.3 | 26.1 | 24.6 | 3.7
9 | 27.3 | 29 | 26.3 | 24.5 | 4.5
10 | 27.6 | 29.7 | 26.6 | 24.6 | 5.1
11 | 28 | 30.3 | 26.9 | 24.6 | 5.7
12 | 28.4 | 30.9 | 27.2 | 24.6 | 6.3
13 | 28.8 | 31.5 | 27.5 | 24.6 | 6.9
14 | 29.2 | 32.3 | 28 | 24.6 | 7.7
15 | 29.7 | 33.2 | 28.4 | 24.6 | 8.6
16 | 30.3 | 33.8 | 28.8 | 24.7 | 9.1
17 | 30.7 | 34.5 | 29.1 | 24.7 | 9.8
18 | 31.1 | 35.4 | 29.3 | 24.7 | 10.7
19 | 31.5 | 36.2 | 29.5 | 24.7 | 11.5
20 | 31.8 | 37 | 29.8 | 24.7 | 12.3
21 | 32 | 37.6 | 30.1 | 24.7 | 12.9
22 | 32.3 | 38.3 | 30.4 | 24.7 | 13.6
23 | 32.8 | 38.9 | 30.6 | 24.7 | 14.2
24 | 33.2 | 39.5 | 30.9 | 24.7 | 14.8
25 | 33.6 | 40 | 31.1 | 24.7 | 15.3
26 | 33.9 | 40.5 | 31.3 | 24.7 | 15.8
27 | 34.1 | 41.1 | 31.7 | 24.8 | 16.3
28 | 34.3 | 41.6 | 32 | 24.8 | 16.8
29 | 34.4 | 41.9 | 32.1 | 24.7 | 17.2
30 | 34.6 | 42.2 | 32.4 | 24.7 | 17.5
31 | 34.7 | 42.8 | 32.6 | 24.7 | 18.1
32 | 35.1 | 43.1 | 32.6 | 24.7 | 18.4
33 | 35.4 | 43.5 | 32.7 | 24.7 | 18.8
34 | 35.7 | 44.2 | 32.9 | 24.7 | 19.5
35 | 36.1 | 44.7 | 33.4 | 24.5 | 20.2
36 | 36.4 | 44.5 | 33.9 | 24.5 | 20
37 | 36.1 | 44.8 | 34.1 | 24.5 | 20.3
38 | 35.9 | 45.6 | 34.5 | 24.5 | 21.1
39 | 36 | 45.9 | 34.9 | 24.4 | 21.5
40 | 36 | 46.4 | 35.1 | 24.4 | 22
41 | 36.2 | 46.7 | 35.2 | 24.4 | 22.3
42 | 36.1 | 46.8 | 35.2 | 24.5 | 22.3
43 | 36.3 | 47.2 | 35.4 | 24.5 | 22.7
44 | 36.7 | 47.7 | 35.7 | 24.5 | 23.2
45 | 37.1 | 48 | 35.8 | 24.5 | 23.5
46 | 37.2 | 48.4 | 35.8 | 24.5 | 23.9
47 | 37 | 48.7 | 36.1 | 24.5 | 24.2
48 | 37.1 | 49.3 | 35.9 | 24.4 | 24.9
49 | 37 | 49.9 | 36.1 | 24.4 | 25.5
50 | 37.2 | 50.1 | 36.1 | 24.4 | 25.7
51 | 37.6 | 50.1 | 36.3 | 24.4 | 25.7
52 | 37.9 | 50.6 | 36.8 | 24.5 | 26.1
53 | 38.3 | 51.2 | 36.9 | 24.6 | 26.6
54 | 38.4 | 51.9 | 36.9 | 24.6 | 27.3
55 | 38.7 | 52.7 | 37.1 | 24.6 | 28.1
56 | 39.2 | 53.1 | 37.1 | 24.5 | 28.6
57 | 39.5 | 53.1 | 37.2 | 24.6 | 28.5
58 | 39.7 | 53.4 | 37.4 | 24.6 | 28.8
59 | 40 | 53.9 | 37.6 | 24.6 | 29.3
60 | 40.2 | 54.3 | 37.9 | 24.7 | 29.6
61 | 40.3 | 54.4 | 37.9 | 24.7 | 29.7
62 | 40.4 | 53.8 | 37.9 | 24.7 | 29.1
63 | 40.5 | 53.3 | 38.3 | 24.7 | 28.6
64 | 40.7 | 53 | 38.6 | 24.7 | 28.3
65 | 40.9 | 53.1 | 38.8 | 24.6 | 28.5
66 | 40.8 | 53.2 | 39 | 24.5 | 28.7
67 | 40.7 | 53.3 | 39.2 | 24.5 | 28.8
68 | 40.8 | 53.9 | 39.6 | 24.5 | 29.4
69 | 41.1 | 54.3 | 39.5 | 24.5 | 29.8
70 | 41.3 | 54.8 | 39.5 | 24.5 | 30.3
71 | 41.5 | 55.2 | 39.4 | 24.5 | 30.7
72 | 41.6 | 55.5 | 39.3 | 24.5 | 31
73 | 41.6 | 55.7 | 38.9 | 24.5 | 31.2
74 | 41.7 | 55.8 | 38.6 | 24.6 | 31.2
75 | 41.6 | 55.9 | 38.7 | 24.6 | 31.3
76 | 41.6 | 55.5 | 38.8 | 24.6 | 30.9
77 | 41.4 | 55.3 | 38.8 | 24.6 | 30.7
78 | 41.6 | 55.2 | 38.7 | 24.6 | 30.6
79 | 41.8 | 55.1 | 38.8 | 24.6 | 30.5
80 | 41.6 | 55.1 | 38.9 | 24.6 | 30.5
81 | 41.6 | 54.9 | 38.9 | 24.6 | 30.3
82 | 41.7 | 55 | 38.9 | 24.6 | 30.4
83 | 41.8 | 55.7 | 38.8 | 24.6 | 31.1
84 | 42.1 | 56.5 | 38.6 | 24.6 | 31.9
85 | 42 | 57.3 | 38.5 | 24.6 | 32.7
86 | 41.9 | 57.8 | 38.2 | 24.6 | 33.2
87 | 41.6 | 58.2 | 38.3 | 24.6 | 33.6
88 | 41.6 | 58.3 | 38.9 | 24.6 | 33.7
89 | 41.8 | 57.4 | 38.9 | 24.6 | 32.8
90 | 41.7 | 57.4 | 38.9 | 24.6 | 32.8
91 | 41.5 | 56.6 | 39 | 24.5 | 32.1
92 | 41.4 | 55.8 | 39.6 | 24.6 | 31.2
93 | 41.6 | 55.7 | 40.1 | 24.6 | 31.1
94 | 41.7 | 55.9 | 40.4 | 24.6 | 31.3
95 | 41.8 | 55.9 | 40.5 | 24.5 | 31.4
96 | 42 | 56 | 40.7 | 24.5 | 31.5
97 | 42.2 | 55.5 | 41 | 24.4 | 31.1
98 | 42.6 | 56 | 40.8 | 24.5 | 31.5
99 | 43.2 | 56.6 | 40.3 | 24.4 | 32.2
100 | 43.3 | 57.2 | 39.9 | 24.4 | 32.8
101 | 43.8 | 57.8 | 39.7 | 24.4 | 33.4
102 | 44.1 | 58.5 | 40.1 | 24.4 | 34.1
103 | 44.2 | 58.9 | 40.6 | 24.5 | 34.4
104 | 44.2 | 59.5 | 40.9 | 24.4 | 35.1
105 | 44.3 | 59.9 | 41.2 | 24.4 | 35.5
106 | 44.5 | 60.3 | 41.4 | 24.4 | 35.9
107 | 44.7 | 60.6 | 41.6 | 24.4 | 36.2
108 | 44.9 | 60.9 | 41.6 | 24.5 | 36.4
109 | 45 | 61.4 | 41.6 | 24.6 | 36.8
110 | 44.7 | 61.7 | 41.7 | 24.6 | 37.1
111 | 44.5 | 61.5 | 41.6 | 24.6 | 36.9
112 | 44.7 | 62.4 | 41.8 | 24.6 | 37.8
113 | 45.2 | 62.2 | 42.2 | 24.6 | 37.6
114 | 45.5 | 61 | 42.6 | 24.7 | 36.3
115 | 45.8 | 60.3 | 42.7 | 24.6 | 35.7
116 | 45.5 | 59.8 | 42.8 | 24.6 | 35.2
117 | 45.3 | 59.4 | 42.1 | 24.6 | 34.8
118 | 45.2 | 59 | 41.5 | 24.6 | 34.4
119 | 44.9 | 58.8 | 41.2 | 24.6 | 34.2
120 | 44.7 | 58.7 | 40.9 | 24.6 | 34.1
121 | 44.7 | 58.7 | 40.8 | 24.5 | 34.2
122 | 44.8 | 58.6 | 40.8 | 24.5 | 34.1
123 | 44.6 | 58.6 | 40.7 | 24.6 | 34
124 | 44.7 | 58.8 | 40.8 | 24.7 | 34.1
125 | 44.6 | 59.1 | 40.7 | 24.7 | 34.4
126 | 44.7 | 59.8 | 40.3 | 24.6 | 35.2
127 | 44.9 | 59.9 | 40.1 | 24.5 | 35.4
128 | 45.2 | 59.9 | 40.1 | 24.6 | 35.3
129 | 45 | 59.4 | 40.4 | 24.5 | 34.9
130 | 44.7 | 59.2 | 40.9 | 24.6 | 34.6
131 | 45.1 | 59.6 | 41.2 | 24.6 | 35
132 | 45.4 | 60.4 | 41.2 | 24.5 | 35.9
133 | 45.7 | 60.2 | 41 | 24.3 | 35.9
134 | 45.9 | 60.2 | 40.8 | 24.3 | 35.9
135 | 45.7 | 61.1 | 40.8 | 24.4 | 36.7
136 | 45.7 | 61.9 | 40.8 | 24.4 | 37.5
137 | 45.4 | 62.4 | 40.9 | 24.4 | 38
138 | 45.5 | 61.6 | 41.3 | 24.4 | 37.2
139 | 45.3 | 61.1 | 41.7 | 24.4 | 36.7
140 | 45 | 60.7 | 41.8 | 24.4 | 36.3
141 | 44.6 | 60.2 | 41.6 | 24.4 | 35.8
142 | 44.2 | 59.8 | 40.9 | 24.4 | 35.4
143 | 44.1 | 59.8 | 40.7 | 24.4 | 35.4
144 | 44 | 59.7 | 40.4 | 24.5 | 35.2
145 | 44 | 59.5 | 40.2 | 24.5 | 35
146 | 44.3 | 59.3 | 40 | 24.6 | 34.7
147 | 44.4 | 59.2 | 39.9 | 24.6 | 34.6
148 | 44.4 | 59.1 | 39.5 | 24.6 | 34.5
149 | 44.5 | 59.5 | 39.6 | 24.6 | 34.9
150 | 45.1 | 59.8 | 39.9 | 24.5 | 35.3
151 | 45.4 | 60.1 | 39.9 | 24.5 | 35.6
152 | 45.3 | 60.6 | 40.1 | 24.5 | 36.1
153 | 44.8 | 60 | 40.2 | 24.5 | 35.5
154 | 44.2 | 60.8 | 40.9 | 24.5 | 36.3
155 | 44.1 | 60.8 | 41.3 | 24.5 | 36.3
156 | 43.7 | 60.5 | 41.5 | 24.5 | 36
157 | 43.4 | 59.8 | 41.4 | 24.5 | 35.3
158 | 43.3 | 59.1 | 41.7 | 24.5 | 34.6
159 | 43 | 58.6 | 41.7 | 24.5 | 34.1
160 | 42.5 | 58.2 | 40.9 | 24.4 | 33.8
161 | 42.5 | 57.7 | 40.2 | 24.4 | 33.3
162 | 42.4 | 57.5 | 40.1 | 24.3 | 33.2
163 | 42.4 | 58.1 | 40.9 | 24.4 | 33.7
164 | 42.6 | 58.8 | 40.8 | 24.4 | 34.4
165 | 43.1 | 60.1 | 41.2 | 24.4 | 35.7
166 | 43.6 | 61 | 41.1 | 24.3 | 36.7
167 | 44 | 61.3 | 40.9 | 24.3 | 37
168 | 44.2 | 61.1 | 41.5 | 24.3 | 36.8
169 | 44 | 62.1 | 41.5 | 24.3 | 37.8
170 | 43.8 | 62.7 | 41.6 | 24.3 | 38.4
171 | 43.8 | 63.1 | 41.4 | 24.3 | 38.8
172 | 43.8 | 62.1 | 41.9 | 24.3 | 37.8
173 | 43.8 | 61.4 | 41.9 | 24.4 | 37
174 | 43.8 | 61 | 42.5 | 24.4 | 36.6
175 | 43.9 | 60.8 | 42.9 | 24.4 | 36.4
176 | 43.8 | 61.1 | 42.8 | 24.4 | 36.7
177 | 43.8 | 61.4 | 42.5 | 24.4 | 37
178 | 43.7 | 61.7 | 42.3 | 24.4 | 37.3
179 | 43.3 | 61.5 | 42.1 | 24.5 | 37
180 | 43 | 60.9 | 42.4 | 24.6 | 36.3
181 | 42.9 | 60.3 | 42.4 | 24.5 | 35.8
182 | 42.8 | 59.8 | 42.4 | 24.6 | 35.2
183 | 42.8 | 59.5 | 42.3 | 24.5 | 35
184 | 43 | 59.3 | 41.7 | 24.5 | 34.8
185 | 43.3 | 59 | 41.9 | 24.6 | 34.4
186 | 43.3 | 59 | 41.9 | 24.6 | 34.4
187 | 43.3 | 59.2 | 41.8 | 24.6 | 34.6
188 | 43.4 | 59.5 | 41.8 | 24.6 | 34.9
189 | 43.5 | 59.5 | 41.8 | 24.6 | 34.9
190 | 43.5 | 60 | 41.7 | 24.5 | 35.5
191 | 43.5 | 59.7 | 41.7 | 24.5 | 35.2
192 | 43.8 | 59.3 | 41.5 | 24.5 | 34.8
193 | 43.6 | 59.4 | 41.6 | 24.5 | 34.9
194 | 43.4 | 59.5 | 41.8 | 24.5 | 35
195 | 43.4 | 60 | 41.6 | 24.5 | 35.5
196 | 43.4 | 60.1 | 41.2 | 24.5 | 35.6
197 | 43.9 | 59.9 | 41.1 | 24.5 | 35.4
198 | 44.5 | 59.4 | 40.8 | 24.5 | 34.9
199 | 44.9 | 59.8 | 40.6 | 24.5 | 35.3
200 | 44.9 | 60.1 | 40.8 | 24.5 | 35.6
201 | 45 | 59.9 | 40.7 | 24.5 | 35.4
202 | 44.9 | 60 | 41 | 24.5 | 35.5
203 | 44.9 | 60.5 | 41.2 | 24.6 | 35.9
204 | 45 | 60.7 | 41.2 | 24.6 | 36.1
205 | 45.1 | 60.6 | 40.9 | 24.5 | 36.1
206 | 45.2 | 60.4 | 40.9 | 24.5 | 35.9
207 | 44.8 | 60 | 41.1 | 24.5 | 35.5
208 | 44.7 | 60 | 41.7 | 24.6 | 35.4
209 | 44.4 | 59.5 | 42 | 24.6 | 34.9
210 | 44 | 59.2 | 41.9 | 24.6 | 34.6
211 | 43.6 | 59.6 | 41.5 | 24.6 | 35
212 | 43.5 | 59.6 | 41.7 | 24.7 | 34.9
213 | 43.5 | 60 | 41.7 | 24.6 | 35.4
214 | 43.6 | 60.1 | 41.6 | 24.6 | 35.5
215 | 43.8 | 60 | 41.6 | 24.6 | 35.4
216 | 43.7 | 59.9 | 41.5 | 24.6 | 35.3
217 | 44.3 | 60.4 | 41.2 | 24.6 | 35.8
218 | 44.8 | 60.4 | 40.7 | 24.6 | 35.8
219 | 44.8 | 60 | 40.3 | 24.6 | 35.4
220 | 44.9 | 60 | 40.6 | 24.7 | 35.3
221 | 45.2 | 60.1 | 41.1 | 24.7 | 35.4
222 | 45.2 | 60.7 | 41.3 | 24.7 | 36
223 | 44.6 | 60.8 | 41.7 | 24.7 | 36.1
224 | 44.4 | 60.6 | 41.9 | 24.7 | 35.9
225 | 44.5 | 60.2 | 41.9 | 24.7 | 35.5
226 | 44.6 | 60.1 | 41.9 | 24.6 | 35.5
227 | 44.8 | 60.4 | 42.1 | 24.6 | 35.8
228 | 44.7 | 60.4 | 42.3 | 24.6 | 35.8
229 | 44.6 | 60.4 | 42.3 | 24.6 | 35.8
230 | 44.3 | 60.7 | 42.3 | 24.6 | 36.1
231 | 44.1 | 60.4 | 42.4 | 24.7 | 35.7
232 | 44.2 | 60 | 42.4 | 24.6 | 35.4
233 | 44.1 | 59.8 | 42.1 | 24.6 | 35.2
234 | 44.2 | 59.6 | 41.8 | 24.6 | 35
235 | 44.2 | 60.2 | 41.6 | 24.6 | 35.6
236 | 44 | 60.1 | 41.8 | 24.6 | 35.5
237 | 44.3 | 60.4 | 42 | 24.6 | 35.8
238 | 44.5 | 60.5 | 41.9 | 24.6 | 35.9
239 | 44.7 | 60.7 | 41.9 | 24.6 | 36.1
240 | 44.7 | 60.8 | 42.1 | 24.6 | 36.2
241 | 44.7 | 60.9 | 42.4 | 24.6 | 36.3
242 | 44.6 | 60.4 | 42.6 | 24.6 | 35.8
243 | 45 | 60.6 | 42.7 | 24.6 | 36
244 | 45.2 | 60.4 | 43.1 | 24.6 | 35.8
245 | 45.5 | 60.2 | 43.1 | 24.7 | 35.5
246 | 45.8 | 60.5 | 43 | 24.7 | 35.8
247 | 46.1 | 60.8 | 43.3 | 24.7 | 36.1
248 | 46.3 | 61.4 | 43.5 | 24.7 | 36.7
249 | 46.4 | 61.8 | 43.2 | 24.7 | 37.1
250 | 46.6 | 62.2 | 43.1 | 24.7 | 37.5
251 | 46.9 | 62.4 | 43.2 | 24.7 | 37.7
252 | 46.7 | 62.5 | 43.5 | 24.7 | 37.8
253 | 46.2 | 61.1 | 43.5 | 24.7 | 36.4
254 | 45.6 | 60.6 | 43.8 | 24.6 | 36
255 | 45.4 | 60.2 | 43.9 | 24.7 | 35.5
256 | 45.2 | 59.9 | 43.7 | 24.6 | 35.3
257 | 44.7 | 59.8 | 43.8 | 24.7 | 35.1
258 | 44.9 | 59.5 | 43.5 | 24.6 | 34.9
259 | 44.5 | 59.4 | 42.7 | 24.6 | 34.8
260 | 44.5 | 59.3 | 41.9 | 24.6 | 34.7
261 | 44.5 | 59.5 | 41.6 | 24.7 | 34.8
262 | 44.8 | 59.5 | 41.5 | 24.6 | 34.9
263 | 44.9 | 59.4 | 41.3 | 24.6 | 34.8
264 | 44.7 | 59.1 | 41.1 | 24.6 | 34.5
265 | 44.5 | 58.9 | 40.7 | 24.5 | 34.4
266 | 44.5 | 58.8 | 40.4 | 24.6 | 34.2
267 | 44.6 | 59.1 | 40.8 | 24.5 | 34.6
268 | 44.5 | 59.4 | 41.3 | 24.4 | 35
269 | 44.4 | 59.7 | 41.6 | 24.5 | 35.2
270 | 44.5 | 60 | 41.6 | 24.4 | 35.6
271 | 44.6 | 60.1 | 41.9 | 24.5 | 35.6
272 | 44.2 | 60.1 | 42.3 | 24.4 | 35.7
273 | 44.1 | 59.5 | 42.2 | 24.4 | 35.1
274 | 44 | 59.6 | 42.6 | 24.4 | 35.2
275 | 44 | 60 | 43 | 24.5 | 35.5
276 | 44.2 | 60.2 | 43.2 | 24.5 | 35.7
277 | 44.3 | 60.1 | 43.2 | 24.6 | 35.5
278 | 44.6 | 60.2 | 43.2 | 24.5 | 35.7
279 | 44.4 | 60 | 42.7 | 24.5 | 35.5
280 | 44.5 | 59.6 | 42.4 | 24.6 | 35
281 | 44.9 | 59.3 | 43 | 24.6 | 34.7
282 | 45.2 | 59.1 | 43.2 | 24.6 | 34.5
283 | 45.6 | 58.9 | 43.1 | 24.5 | 34.4
284 | 45.9 | 58.9 | 43.2 | 24.5 | 34.4
285 | 46.1 | 59.1 | 42.3 | 24.6 | 34.5
286 | 46.4 | 59.8 | 41.8 | 24.5 | 35.3
287 | 46.5 | 60.9 | 41.3 | 24.5 | 36.4
288 | 46.2 | 60.6 | 41.6 | 24.6 | 36
289 | 45.6 | 59.9 | 42.2 | 24.6 | 35.3
290 | 45.2 | 59.6 | 42.4 | 24.6 | 35
291 | 45.1 | 59.6 | 42.9 | 24.6 | 35
292 | 45 | 59.4 | 43 | 24.5 | 34.9
293 | 44.8 | 59.6 | 42.5 | 24.4 | 35.2
294 | 44.9 | 59.7 | 42.2 | 24.4 | 35.3
295 | 44.9 | 59.5 | 42 | 24.4 | 35.1
296 | 44.8 | 59.3 | 41.9 | 24.4 | 34.9
297 | 45.1 | 59.2 | 41.6 | 24.4 | 34.8
298 | 45.2 | 59.3 | 41.3 | 24.4 | 34.9
299 | 45.2 | 59.5 | 41.2 | 24.4 | 35.1
300 | 45.2 | 59.6 | 41.1 | 24.4 | 35.2
301 | 45.2 | 59.7 | 41.1 | 24.4 | 35.3
302 | 45.3 | 60 | 41.1 | 24.4 | 35.6
303 | 45.3 | 60.1 | 41.1 | 24.5 | 35.6
304 | 45.1 | 60.1 | 41.1 | 24.5 | 35.6
305 | 45 | 60.1 | 41 | 24.5 | 35.6
306 | 45 | 60.2 | 40.8 | 24.5 | 35.7
307 | 45.2 | 60.2 | 40.7 | 24.4 | 35.8
308 | 45.4 | 60.1 | 40.6 | 24.5 | 35.6
309 | 45.8 | 60.5 | 40.4 | 24.6 | 35.9
310 | 45.8 | 60.3 | 40.4 | 24.8 | 35.5
311 | 45.7 | 59.9 | 40.9 | 24.8 | 35.1
312 | 45.4 | 59.6 | 41.3 | 24.7 | 34.9
313 | 45.2 | 59.5 | 41.5 | 24.7 | 34.8
314 | 44.8 | 59.3 | 41.3 | 24.7 | 34.6
315 | 44.8 | 59.3 | 41 | 24.7 | 34.6
316 | 44.7 | 59.1 | 41 | 24.7 | 34.4
317 | 44.6 | 59 | 41 | 24.6 | 34.4
318 | 44.5 | 58.8 | 40.9 | 24.6 | 34.2
319 | 44.5 | 58.9 | 40.9 | 24.5 | 34.4
320 | 44.2 | 58.9 | 40.6 | 24.5 | 34.4
321 | 44 | 58.7 | 40.6 | 24.5 | 34.2
322 | 43.7 | 59.2 | 40.3 | 24.5 | 34.7
323 | 43.4 | 59.7 | 40 | 24.5 | 35.2
324 | 43.1 | 60.3 | 39.7 | 24.5 | 35.8
325 | 42.9 | 60.5 | 39.6 | 24.5 | 36
326 | 42.7 | 60.5 | 39.8 | 24.5 | 36
327 | 43.1 | 60.2 | 40 | 24.4 | 35.8
328 | 43.8 | 59.9 | 40.1 | 24.5 | 35.4
329 | 44.3 | 60.3 | 40.5 | 24.5 | 35.8
330 | 44.6 | 60.3 | 40.8 | 24.5 | 35.8
331 | 44.5 | 61.1 | 40.6 | 24.4 | 36.7
332 | 44.4 | 60.4 | 40.5 | 24.4 | 36
333 | 44.5 | 60.6 | 40.2 | 24.4 | 36.2
334 | 44.7 | 60.5 | 40 | 24.5 | 36
335 | 44.8 | 60 | 39.7 | 24.5 | 35.5
336 | 44.7 | 59.8 | 39.6 | 24.6 | 35.2
337 | 44.4 | 59.6 | 39.7 | 24.6 | 35
338 | 44.8 | 59.8 | 40 | 24.6 | 35.2
339 | 44.9 | 59.8 | 40.1 | 24.6 | 35.2
340 | 45.1 | 59.8 | 40.3 | 24.6 | 35.2
341 | 44.9 | 59.9 | 40.5 | 24.6 | 35.3
342 | 44.7 | 60 | 41 | 24.6 | 35.4
343 | 45.2 | 60.1 | 41.2 | 24.5 | 35.6
344 | 45.4 | 60 | 41.5 | 24.6 | 35.4
345 | 45.7 | 59.8 | 41.7 | 24.6 | 35.2
346 | 45.9 | 59.9 | 42.1 | 24.6 | 35.3
347 | 46 | 60 | 42.4 | 24.6 | 35.4
348 | 46.2 | 60.1 | 42.5 | 24.6 | 35.5
349 | 46.4 | 59.6 | 42.8 | 24.6 | 35
350 | 46.5 | 59.3 | 43.1 | 24.6 | 34.7
351 | 46.4 | 59 | 43.2 | 24.7 | 34.3
352 | 46.3 | 58.9 | 43.2 | 24.7 | 34.2
353 | 46 | 59.4 | 43.2 | 24.7 | 34.7
354 | 46.4 | 60.4 | 43.3 | 24.6 | 35.8
355 | 46.4 | 60.4 | 43.2 | 24.6 | 35.8
356 | 46.2 | 59.9 | 42.3 | 24.7 | 35.2
357 | 46 | 59.6 | 42 | 24.7 | 34.9
358 | 45.9 | 59.4 | 41.3 | 24.7 | 34.7
359 | 46.1 | 59.3 | 41 | 24.7 | 34.6
360 | 46.4 | 59.2 | 40.7 | 24.6 | 34.6
361 | 46.6 | 59.2 | 40.4 | 24.5 | 34.7
362 | 46.7 | 59.5 | 40.3 | 24.6 | 34.9
363 | 46.5 | 59.9 | 40.1 | 24.6 | 35.3
364 | 46.4 | 60.4 | 39.8 | 24.6 | 35.8
365 | 46.3 | 61 | 39.7 | 24.6 | 36.4
366 | 46.6 | 62 | 39.7 | 24.5 | 37.5
367 | 46.7 | 62.7 | 39.7 | 24.5 | 38.2
368 | 46.6 | 63 | 40.4 | 24.5 | 38.5
369 | 46.7 | 62.4 | 40.7 | 24.5 | 37.9
370 | 47 | 61.7 | 40.8 | 24.4 | 37.3
371 | 47.1 | 61.7 | 40.9 | 24.5 | 37.2
372 | 47.1 | 61.6 | 40.9 | 24.4 | 37.2
373 | 47.2 | 61.9 | 41.1 | 24.5 | 37.4
374 | 47.3 | 61.8 | 41.2 | 24.5 | 37.3
375 | 47.3 | 61.6 | 41.3 | 24.5 | 37.1
376 | 47.2 | 61.5 | 41.7 | 24.5 | 37
377 | 46.9 | 60.8 | 41.8 | 24.5 | 36.3
378 | 46.6 | 60.4 | 41.9 | 24.5 | 35.9
379 | 46.1 | 60.2 | 41.9 | 24.5 | 35.7
380 | 45.6 | 60 | 41.7 | 24.5 | 35.5
381 | 45.7 | 59.6 | 41.6 | 24.5 | 35.1
382 | 45.8 | 59.5 | 41.4 | 24.6 | 34.9
383 | 45.9 | 59.5 | 40.7 | 24.6 | 34.9
384 | 46 | 59.5 | 40.1 | 24.7 | 34.8
385 | 46.1 | 59.7 | 40.6 | 24.7 | 35
386 | 45.9 | 60 | 41 | 24.7 | 35.3
387 | 45.9 | 60.1 | 41.3 | 24.6 | 35.5
388 | 46 | 60.2 | 41.6 | 24.6 | 35.6
389 | 46.2 | 60.3 | 41.6 | 24.6 | 35.7
390 | 46 | 60.5 | 41.6 | 24.6 | 35.9
391 | 45.8 | 60.8 | 41.5 | 24.5 | 36.3
392 | 45.9 | 60.5 | 41.3 | 24.5 | 36
393 | 46.2 | 60.4 | 41.4 | 24.5 | 35.9
394 | 46.4 | 60.5 | 41.5 | 24.5 | 36
395 | 46.3 | 61.2 | 41.3 | 24.5 | 36.7
396 | 46.1 | 61.4 | 40.8 | 24.5 | 36.9
397 | 45.7 | 61 | 40.9 | 24.5 | 36.5
398 | 45.1 | 60.4 | 41.2 | 24.5 | 35.9
399 | 44.7 | 60 | 40.9 | 24.5 | 35.5
400 | 44.7 | 59.6 | 40.4 | 24.5 | 35.1
401 | 44.6 | 59.4 | 40.5 | 24.5 | 34.9
402 | 44.2 | 58.9 | 41 | 24.5 | 34.4
403 | 44 | 58.9 | 41.2 | 24.5 | 34.4
404 | 44.2 | 59.1 | 41.2 | 24.6 | 34.5
405 | 44.5 | 59.3 | 40.6 | 24.6 | 34.7
406 | 44.8 | 59.3 | 40.8 | 24.6 | 34.7
407 | 44.9 | 59.4 | 41.5 | 24.6 | 34.8
408 | 44.7 | 59.9 | 41.8 | 24.7 | 35.2
409 | 44.5 | 60.4 | 41.6 | 24.7 | 35.7
410 | 44.2 | 60.1 | 41.5 | 24.7 | 35.4
411 | 44 | 60 | 41.4 | 24.6 | 35.4
412 | 43.9 | 59.6 | 41.6 | 24.6 | 35
413 | 43.8 | 59.1 | 41.5 | 24.7 | 34.4
414 | 43.8 | 59.1 | 41.4 | 24.7 | 34.4
415 | 43.9 | 59.2 | 41.5 | 24.6 | 34.6
416 | 44.3 | 59.4 | 41.4 | 24.6 | 34.8
417 | 44.3 | 59.6 | 41.2 | 24.6 | 35
418 | 44.2 | 59.6 | 41.3 | 24.7 | 34.9
419 | 44.4 | 59.6 | 41.3 | 24.7 | 34.9
420 | 44.6 | 59.7 | 41 | 24.7 | 35
421 | 44.9 | 59.3 | 40.8 | 24.6 | 34.7
422 | 45.2 | 59.3 | 40.5 | 24.6 | 34.7
423 | 45.2 | 59.2 | 40.4 | 24.5 | 34.7
424 | 45.1 | 59.5 | 40.4 | 24.6 | 34.9
425 | 44.9 | 60 | 40.5 | 24.6 | 35.4
426 | 44.4 | 59.7 | 40.5 | 24.6 | 35.1
427 | 44.3 | 59.3 | 40.5 | 24.5 | 34.8
428 | 44 | 58.7 | 40.4 | 24.5 | 34.2
429 | 43.7 | 58.4 | 40.1 | 24.5 | 33.9
430 | 43.3 | 58.4 | 40 | 24.5 | 33.9
431 | 43.4 | 58.6 | 39.6 | 24.5 | 34.1
432 | 43.7 | 58.7 | 39.5 | 24.6 | 34.1
433 | 44.1 | 58.8 | 39.5 | 24.5 | 34.3
434 | 44.2 | 59.2 | 39.5 | 24.5 | 34.7
435 | 43.9 | 59.2 | 39.4 | 24.4 | 34.8
436 | 43.5 | 59 | 39.5 | 24.3 | 34.7
437 | 43.2 | 59 | 39.5 | 24.3 | 34.7
438 | 43.1 | 58.6 | 39.3 | 24.3 | 34.3
439 | 43.3 | 58.4 | 39.1 | 24.4 | 34
440 | 43.4 | 58.4 | 39 | 24.3 | 34.1
441 | 43.1 | 58.4 | 38.8 | 24.4 | 34
442 | 43.3 | 58.3 | 38.5 | 24.4 | 33.9
443 | 43.8 | 58.4 | 38.4 | 24.4 | 34
444 | 44.4 | 58.5 | 38.5 | 24.5 | 34
445 | 44.7 | 59.5 | 38.8 | 24.5 | 35
446 | 45 | 59.6 | 39.5 | 24.5 | 35.1
447 | 45.2 | 59.8 | 39.6 | 24.4 | 35.4
448 | 45.3 | 59.8 | 39.6 | 24.3 | 35.5
449 | 45.2 | 59.7 | 39.3 | 24.4 | 35.3
450 | 45.2 | 59.9 | 39.4 | 24.4 | 35.5
451 | 45.4 | 59.5 | 39.7 | 24.5 | 35
452 | 45.6 | 59.7 | 40 | 24.5 | 35.2
453 | 45.9 | 59.2 | 40.1 | 24.5 | 34.7
454 | 46.2 | 58.8 | 39.8 | 24.6 | 34.2
455 | 45.9 | 58.4 | 40.4 | 24.6 | 33.8
456 | 45.2 | 58.3 | 40.9 | 24.5 | 33.8
457 | 45.6 | 58.3 | 40.9 | 24.5 | 33.8
458 | 45.8 | 58.2 | 40.7 | 24.6 | 33.6
459 | 45.5 | 58.1 | 40.5 | 24.5 | 33.6
460 | 45.3 | 58.4 | 40.4 | 24.5 | 33.9
461 | 45.1 | 58.9 | 40.4 | 24.5 | 34.4
462 | 45 | 59 | 40.6 | 24.4 | 34.6
463 | 44.7 | 59.3 | 40.5 | 24.4 | 34.9
464 | 44.2 | 58.7 | 40.5 | 24.4 | 34.3
465 | 43.9 | 58.5 | 40.9 | 24.4 | 34.1
466 | 44 | 58.6 | 41.3 | 24.4 | 34.2
467 | 43.6 | 58.8 | 41.4 | 24.4 | 34.4
468 | 43.8 | 59 | 41 | 24.4 | 34.6
469 | 43.8 | 59.5 | 40.7 | 24.4 | 35.1
470 | 43.6 | 59.3 | 40.7 | 24.3 | 35
471 | 43.5 | 58.8 | 41.2 | 24.3 | 34.5
472 | 43.6 | 58.9 | 41.6 | 24.4 | 34.5
473 | 43.3 | 58.9 | 41.8 | 24.4 | 34.5
474 | 43.2 | 58.9 | 42 | 24.4 | 34.5
475 | 43 | 58.7 | 41.7 | 24.4 | 34.3
476 | 43.1 | 58.6 | 41.4 | 24.4 | 34.2
477 | 43 | 58.5 | 41.1 | 24.4 | 34.1
478 | 43.1 | 58.5 | 40.8 | 24.4 | 34.1
479 | 43.2 | 58.2 | 40.2 | 24.4 | 33.8
480 | 43.9 | 57.8 | 39.7 | 24.4 | 33.4
481 | 44.3 | 58 | 39.4 | 24.4 | 33.6
482 | 44.6 | 57.8 | 39.4 | 24.5 | 33.3
483 | 44.7 | 58 | 39.5 | 24.5 | 33.5
484 | 44.5 | 58 | 39.5 | 24.5 | 33.5
485 | 44.1 | 57.8 | 39.5 | 24.4 | 33.4
486 | 44.1 | 57.8 | 39.6 | 24.5 | 33.3
487 | 43.8 | 57.8 | 39.8 | 24.5 | 33.3
488 | 43.7 | 57.7 | 39.9 | 24.4 | 33.3
489 | 43.6 | 57.9 | 40.4 | 24.4 | 33.5
490 | 43.5 | 57.8 | 40.2 | 24.3 | 33.5
491 | 43.5 | 58.1 | 40.1 | 24.3 | 33.8
492 | 43.5 | 58.3 | 40 | 24.3 | 34
493 | 43.2 | 58.1 | 40 | 24.3 | 33.8
494 | 43.2 | 58.3 | 40 | 24.4 | 33.9
495 | 43.1 | 58.8 | 39.7 | 24.4 | 34.4
496 | 43.4 | 59 | 39.6 | 24.3 | 34.7
497 | 43.6 | 59.2 | 39.5 | 24.4 | 34.8
498 | 43.6 | 58.7 | 39.7 | 24.4 | 34.3
499 | 43.2 | 58.4 | 40.1 | 24.4 | 34
500 | 42.7 | 58.5 | 40.2 | 24.4 | 34.1
501 | 42.5 | 58.1 | 40 | 24.4 | 33.7
502 | 43 | 58 | 39.6 | 24.4 | 33.6
503 | 43 | 58 | 39.2 | 24.4 | 33.6
504 | 43.1 | 57.9 | 39.2 | 24.5 | 33.4
505 | 43.4 | 58 | 39.1 | 24.4 | 33.6
506 | 43.9 | 58 | 39.1 | 24.5 | 33.5
507 | 44 | 57.9 | 38.9 | 24.4 | 33.5
508 | 44.2 | 58.2 | 38.9 | 24.5 | 33.7
509 | 44.3 | 58.4 | 39 | 24.3 | 34.1
510 | 44.2 | 58.3 | 39 | 24.3 | 34
511 | 44.5 | 58.3 | 39.1 | 24.3 | 34
512 | 44.6 | 58.2 | 39.3 | 24.4 | 33.8
513 | 44.8 | 57.9 | 40.2 | 24.3 | 33.6
514 | 45.1 | 58.2 | 40.1 | 24.4 | 33.8
515 | 45.3 | 58.2 | 39.9 | 24.3 | 33.9
516 | 45.5 | 58.6 | 39.8 | 24.4 | 34.2
517 | 45.5 | 59.1 | 39.5 | 24.5 | 34.6
518 | 45.4 | 60.4 | 39.5 | 24.5 | 35.9
519 | 45.5 | 61.2 | 39.6 | 24.4 | 36.8
520 | 45.4 | 60.9 | 39.6 | 24.5 | 36.4
521 | 45.4 | 60.7 | 39.5 | 24.6 | 36.1
522 | 45.1 | 60.6 | 39.7 | 24.6 | 36
523 | 44.8 | 60.7 | 39.8 | 24.6 | 36.1
524 | 44.5 | 60.8 | 40.3 | 24.6 | 36.2
525 | 45 | 60.5 | 40.8 | 24.5 | 36
526 | 44.8 | 59.6 | 41.4 | 24.5 | 35.1
527 | 44.5 | 59.3 | 41.2 | 24.5 | 34.8
528 | 44.5 | 59 | 40.8 | 24.5 | 34.5
529 | 44.3 | 58.7 | 40.4 | 24.4 | 34.3
530 | 43.9 | 58.4 | 40 | 24.5 | 33.9
531 | 43.6 | 58 | 39.7 | 24.5 | 33.5
532 | 43.8 | 58.1 | 39.4 | 24.5 | 33.6
533 | 44.5 | 58.4 | 39.4 | 24.4 | 34
534 | 44.9 | 58.4 | 39.2 | 24.4 | 34
535 | 45.3 | 58.4 | 39.6 | 24.4 | 34
536 | 45.5 | 58.6 | 39.4 | 24.3 | 34.3
537 | 45 | 58.5 | 39.3 | 24.3 | 34.2
538 | 44.8 | 58.6 | 39.7 | 24.3 | 34.3
539 | 44.2 | 58.4 | 39.9 | 24.2 | 34.2
540 | 44.1 | 58.4 | 40.1 | 24.3 | 34.1
541 | 44.4 | 58.4 | 40.4 | 24.3 | 34.1
542 | 44.7 | 58.4 | 40.2 | 24.3 | 34.1
543 | 45.2 | 58.4 | 40.3 | 24.4 | 34
544 | 45.4 | 58.7 | 39.8 | 24.4 | 34.3
545 | 45.5 | 59 | 39.6 | 24.3 | 34.7
546 | 45.8 | 59.2 | 40.1 | 24.2 | 35
547 | 45.9 | 59.5 | 40.4 | 24.2 | 35.3
548 | 45.9 | 59.7 | 40.8 | 24.1 | 35.6
549 | 45.7 | 60.6 | 41 | 24.1 | 36.5
550 | 45.6 | 60.7 | 40.8 | 24.1 | 36.6
551 | 45.6 | 60.7 | 41.1 | 24.1 | 36.6
552 | 45.2 | 60.6 | 41.4 | 24.2 | 36.4
553 | 45.2 | 60.3 | 40.9 | 24.2 | 36.1
554 | 45.4 | 60 | 40.8 | 24.2 | 35.8
555 | 45.4 | 60 | 40.6 | 24.2 | 35.8
556 | 45.1 | 60.3 | 40.6 | 24.2 | 36.1
557 | 45 | 60.4 | 40.7 | 24.2 | 36.2
558 | 44.7 | 60.2 | 40.6 | 24.2 | 36
559 | 44.7 | 60.3 | 40.8 | 24.1 | 36.2
560 | 44.5 | 60.1 | 41 | 24.1 | 36
561 | 44.7 | 59.8 | 41.2 | 24.2 | 35.6
562 | 45 | 59.6 | 41.6 | 24.2 | 35.4
563 | 45.2 | 59.6 | 41.6 | 24.3 | 35.3
564 | 45.3 | 59.7 | 41.7 | 24.3 | 35.4
565 | 45.2 | 59.9 | 41.8 | 24.3 | 35.6
566 | 44.8 | 59.9 | 41.8 | 24.3 | 35.6
567 | 44.3 | 60 | 41.6 | 24.3 | 35.7
568 | 44 | 60.2 | 41 | 24.3 | 35.9
569 | 44.1 | 60.1 | 40.7 | 24.3 | 35.8
570 | 44.4 | 59.8 | 40.2 | 24.3 | 35.5
571 | 44.3 | 60 | 40.1 | 24.3 | 35.7
572 | 44.4 | 60.2 | 40.3 | 24.3 | 35.9
573 | 44.5 | 60.2 | 40.7 | 24.4 | 35.8
574 | 44.4 | 60.1 | 40.6 | 24.5 | 35.6
575 | 44.3 | 59.8 | 40.5 | 24.5 | 35.3
576 | 44.5 | 59.8 | 39.9 | 24.4 | 35.4
577 | 45.1 | 59.8 | 39.9 | 24.5 | 35.3
578 | 44.9 | 60 | 40.2 | 24.5 | 35.5
579 | 45 | 60 | 40.6 | 24.5 | 35.5
580 | 45.3 | 59.9 | 40.8 | 24.4 | 35.5
581 | 45.6 | 59.8 | 40.8 | 24.3 | 35.5
582 | 45.8 | 59.9 | 41 | 24.3 | 35.6
583 | 45.7 | 60.1 | 41.2 | 24.4 | 35.7
584 | 45.5 | 60.2 | 41.1 | 24.4 | 35.8
585 | 45.1 | 60.1 | 41.4 | 24.4 | 35.7
586 | 45 | 60.1 | 41.8 | 24.3 | 35.8
587 | 44.8 | 60.2 | 42.1 | 24.4 | 35.8
588 | 44.7 | 60.1 | 42.2 | 24.4 | 35.7
589 | 44.8 | 59.7 | 41.9 | 24.4 | 35.3
590 | 44.3 | 59 | 41.8 | 24.4 | 34.6
591 | 44.3 | 58.6 | 41.2 | 24.4 | 34.2
592 | 44.4 | 58.4 | 41 | 24.4 | 34
593 | 44 | 58.8 | 41.6 | 24.4 | 34.4
594 | 43.3 | 59.8 | 41.6 | 24.5 | 35.3
595 | 43.4 | 59.7 | 41.8 | 24.4 | 35.3
596 | 43.3 | 59.1 | 42.1 | 24.4 | 34.7
597 | 43 | 58.5 | 42.2 | 24.4 | 34.1
598 | 42.7 | 58.5 | 42.3 | 24.3 | 34.2
599 | 42.5 | 58.3 | 42.6 | 24.3 | 34
600 | 42 | 57.9 | 42.6 | 24.4 | 33.5
601 | 42 | 57.4 | 42.4 | 24.4 | 33
602 | 41.8 | 56.9 | 44 | 24.4 | 32.5