## WAVE0006
0 | 24.6 | 24.9 | 24.4 | 24.1 | 0.8
1 | 24.5 | 24.9 | 24.6 | 24.1 | 0.8
2 | 24.6 | 25 | 24.5 | 24.2 | 0.8
3 | 25 | 25.2 | 24.6 | 24.1 | 1.1
4 | 25.5 | 25.4 | 24.8 | 24.2 | 1.2
5 | 26.1 | 25.9 | 25.2 | 24.2 | 1.7
6 | 26.8 | 26.4 | 25.6 | 24.2 | 2.2
7 | 27.5 | 27.1 | 26 | 24.2 | 2.9
8 | 28.3 | 27.8 | 26.4 | 24.2 | 3.6
9 | 29 | 28.6 | 27 | 24.2 | 4.4
10 | 29.7 | 29.3 | 27.7 | 24.3 | 5
11 | 30.3 | 30.1 | 28.3 | 24.3 | 5.8
12 | 30.9 | 30.8 | 28.9 | 24.3 | 6.5
13 | 31.5 | 31.7 | 29.5 | 24.3 | 7.4
14 | 32.3 | 32.6 | 29.8 | 24.3 | 8.3
15 | 33.2 | 33.6 | 30.4 | 24.4 | 9.2
16 | 33.8 | 34.6 | 31.2 | 24.4 | 10.2
17 | 34.5 | 35.5 | 31.7 | 24.4 | 11.1
18 | 35.4 | 36.6 | 32.3 | 24.4 | 12.2
19 | 36.2 | 37.3 | 32.7 | 24.4 | 12.9
20 | 37 | 38.3 | 33.2 | 24.4 | 13.9
21 | 37.6 | 38.8 | 33.8 | 24.5 | 14.3
22 | 38.3 | 39.5 | 34.2 | 24.5 | 15
23 | 38.9 | 40.5 | 34.6 | 24.5 | 16
24 | 39.5 | 41.6 | 35 | 24.5 | 17.1
25 | 40 | 42.5 | 35.4 | 24.5 | 18
26 | 40.5 | 43.4 | 35.7 | 24.5 | 18.9
27 | 41.1 | 44.4 | 36.1 | 24.5 | 19.9
28 | 41.6 | 45.3 | 36.4 | 24.5 | 20.8
29 | 41.9 | 45.8 | 36.7 | 24.5 | 21.3
30 | 42.2 | 46.5 | 36.9 | 24.5 | 22
31 | 42.8 | 47.2 | 37.2 | 24.6 | 22.6
32 | 43.1 | 47.7 | 37.6 | 24.6 | 23.1
33 | 43.5 | 48.2 | 38 | 24.6 | 23.6
34 | 44.2 | 48.5 | 38.4 | 24.6 | 23.9
35 | 44.7 | 48.9 | 38.7 | 24.5 | 24.4
36 | 44.5 | 49.7 | 38.8 | 24.5 | 25.2
37 | 44.8 | 50.9 | 38.9 | 24.5 | 26.4
38 | 45.6 | 52 | 39 | 24.4 | 27.6
39 | 45.9 | 52.9 | 39.4 | 24.4 | 28.5
40 | 46.4 | 53.9 | 39.7 | 24.4 | 29.5
41 | 46.7 | 54.4 | 39.8 | 24.4 | 30
42 | 46.8 | 55.2 | 40 | 24.4 | 30.8
43 | 47.2 | 56 | 40.3 | 24.4 | 31.6
44 | 47.7 | 56.3 | 40.5 | 24.3 | 32
45 | 48 | 56.8 | 40.9 | 24.3 | 32.5
46 | 48.4 | 57.3 | 41.1 | 24.3 | 33
47 | 48.7 | 58.1 | 41.5 | 24.5 | 33.6
48 | 49.3 | 58.7 | 42.2 | 24.5 | 34.2
49 | 49.9 | 59.3 | 42.2 | 24.4 | 34.9
50 | 50.1 | 60 | 43 | 24.4 | 35.6
51 | 50.1 | 60.8 | 43.4 | 24.4 | 36.4
52 | 50.6 | 61.6 | 43.6 | 24.5 | 37.1
53 | 51.2 | 61.9 | 43.6 | 24.5 | 37.4
54 | 51.9 | 62.2 | 43.6 | 24.5 | 37.7
55 | 52.7 | 62.7 | 43.4 | 24.4 | 38.3
56 | 53.1 | 63 | 43.9 | 24.5 | 38.5
57 | 53.1 | 63 | 44.7 | 24.5 | 38.5
58 | 53.4 | 62.5 | 45.2 | 24.5 | 38
59 | 53.9 | 62.5 | 45.8 | 24.5 | 38
60 | 54.3 | 63.1 | 46 | 24.4 | 38.7
61 | 54.4 | 63.9 | 45.7 | 24.4 | 39.5
62 | 53.8 | 64.7 | 46.2 | 24.5 | 40.2
63 | 53.3 | 65.4 | 46.7 | 24.4 | 41
64 | 53 | 66.2 | 46.4 | 24.4 | 41.8
65 | 53.1 | 66.8 | 45.8 | 24.4 | 42.4
66 | 53.2 | 67.6 | 45.8 | 24.4 | 43.2
67 | 53.3 | 68.1 | 46.1 | 24.5 | 43.6
68 | 53.9 | 68 | 46.6 | 24.5 | 43.5
69 | 54.3 | 67.6 | 46.8 | 24.5 | 43.1
70 | 54.8 | 67.6 | 47.2 | 24.4 | 43.2
71 | 55.2 | 68 | 47.5 | 24.4 | 43.6
72 | 55.5 | 68.3 | 47.8 | 24.4 | 43.9
73 | 55.7 | 69 | 48.4 | 24.5 | 44.5
74 | 55.8 | 69.1 | 48.7 | 24.4 | 44.7
75 | 55.9 | 68.7 | 49.4 | 24.4 | 44.3
76 | 55.5 | 68 | 50.2 | 24.4 | 43.6
77 | 55.3 | 67.4 | 50.2 | 24.4 | 43
78 | 55.2 | 67 | 50.2 | 24.3 | 42.7
79 | 55.1 | 67 | 50 | 24.3 | 42.7
80 | 55.1 | 67.4 | 49.7 | 24.3 | 43.1
81 | 54.9 | 67.4 | 49.6 | 24.3 | 43.1
82 | 55 | 68.1 | 49.7 | 24.4 | 43.7
83 | 55.7 | 69.1 | 49.8 | 24.4 | 44.7
84 | 56.5 | 70.9 | 50 | 24.4 | 46.5
85 | 57.3 | 72.4 | 50.2 | 24.4 | 48
86 | 57.8 | 74.8 | 50.3 | 24.4 | 50.4
87 | 58.2 | 74.8 | 50.4 | 24.4 | 50.4
88 | 58.3 | 75.3 | 50.5 | 24.5 | 50.8
89 | 57.4 | 75.4 | 50.9 | 24.5 | 50.9
90 | 57.4 | 75.1 | 50.9 | 24.5 | 50.6
91 | 56.6 | 75.1 | 50.5 | 24.4 | 50.7
92 | 55.8 | 75 | 50 | 24.4 | 50.6
93 | 55.7 | 74.8 | 49.8 | 24.5 | 50.3
94 | 55.9 | 75.1 | 49.8 | 24.4 | 50.7
95 | 55.9 | 75.1 | 49.5 | 24.4 | 50.7
96 | 56 | 74.9 | 49 | 24.4 | 50.5
97 | 55.5 | 74.5 | 49.4 | 24.4 | 50.1
98 | 56 | 74.2 | 50.1 | 24.3 | 49.9
99 | 56.6 | 74.3 | 49.2 | 24.3 | 50
100 | 57.2 | 74.4 | 48.4 | 24.4 | 50
101 | 57.8 | 74.8 | 48.3 | 24.4 | 50.4
102 | 58.5 | 75.4 | 48.7 | 24.3 | 51.1
103 | 58.9 | 75.7 | 49.2 | 24.3 | 51.4
104 | 59.5 | 75.9 | 49.5 | 24.3 | 51.6
105 | 59.9 | 76.2 | 49.9 | 24.3 | 51.9
106 | 60.3 | 76.3 | 50.3 | 24.3 | 52
107 | 60.6 | 76.3 | 50.4 | 24.2 | 52.1
108 | 60.9 | 76.3 | 50.7 | 24.3 | 52
109 | 61.4 | 76.4 | 51 | 24.3 | 52.1
110 | 61.7 | 77.6 | 51.3 | 24.3 | 53.3
111 | 61.5 | 77.3 | 51.6 | 24.3 | 53
112 | 61.4 | 77 | 52.1 | 24.3 | 52.7
113 | 61.6 | 77.1 | 52.3 | 24.3 | 52.8
114 | 61.6 | 77 | 52.6 | 24.3 | 52.7
115 | 61.6 | 76.9 | 52.9 | 24.3 | 52.6
116 | 61.7 | 76.9 | 53.1 | 24.3 | 52.6
117 | 61.9 | 76.7 | 53.1 | 24.3 | 52.4
118 | 61.5 | 76.7 | 52.9 | 24.4 | 52.3
119 | 61.1 | 76.7 | 53.3 | 24.4 | 52.3
120 | 60.5 | 76.3 | 53.6 | 24.3 | 52
121 | 59.9 | 76.2 | 53.9 | 24.3 | 51.9
122 | 60.2 | 76.3 | 53.9 | 24.4 | 51.9
123 | 61 | 76.3 | 53.9 | 24.4 | 51.9
124 | 61 | 76.4 | 53.1 | 24.4 | 52
125 | 61 | 76.6 | 52.6 | 24.4 | 52.2
126 | 60.4 | 76.5 | 52.5 | 24.4 | 52.1
127 | 59.7 | 75.8 | 52.5 | 24.4 | 51.4
128 | 59.5 | 75.8 | 52.2 | 24.4 | 51.4
129 | 60.2 | 76.2 | 52.8 | 24.4 | 51.8
130 | 60.6 | 76.3 | 53.2 | 24.4 | 51.9
131 | 61.1 | 76.4 | 53.3 | 24.5 | 51.9
132 | 61.2 | 76.7 | 53.4 | 24.5 | 52.2
133 | 61.5 | 77.4 | 53.8 | 24.5 | 52.9
134 | 61.7 | 78 | 53.3 | 24.5 | 53.5
135 | 62.4 | 77.8 | 53 | 24.5 | 53.3
136 | 62.9 | 78.2 | 53.3 | 24.5 | 53.7
137 | 63.3 | 78.1 | 54 | 24.4 | 53.7
138 | 63.6 | 78.4 | 54.6 | 24.5 | 53.9
139 | 63.1 | 78.5 | 54.4 | 24.5 | 54
140 | 61.6 | 77.6 | 54.2 | 24.3 | 53.3
141 | 60.5 | 77.8 | 54.5 | 24.3 | 53.5
142 | 60.1 | 78.8 | 55.2 | 24.3 | 54.5
143 | 60.2 | 79.2 | 55.5 | 24.3 | 54.9
144 | 60.3 | 79.3 | 55.6 | 24.3 | 55
145 | 59.8 | 78.9 | 55.6 | 24.3 | 54.6
146 | 60.1 | 79 | 56 | 24.2 | 54.8
147 | 60.4 | 78.4 | 55.3 | 24.3 | 54.1
148 | 60.9 | 78.4 | 54.8 | 24.2 | 54.2
149 | 61.7 | 78.8 | 54.3 | 24.2 | 54.6
150 | 62.1 | 78.9 | 53.5 | 24.2 | 54.7
151 | 62.3 | 78.9 | 52.3 | 24.4 | 54.5
152 | 62.4 | 79.2 | 51.8 | 24.5 | 54.7
153 | 62.4 | 79.4 | 51.1 | 24.4 | 55
154 | 62.5 | 80 | 52.2 | 24.5 | 55.5
155 | 62.5 | 80.2 | 51.2 | 24.3 | 55.9
156 | 62.1 | 80.7 | 51.6 | 24.6 | 56.1
157 | 62 | 82.1 | 51.9 | 24.5 | 57.6
158 | 61.8 | 83.1 | 52.9 | 24.6 | 58.5
159 | 61.7 | 83.1 | 53.4 | 24.6 | 58.5
160 | 62.1 | 83 | 53.4 | 24.6 | 58.4
161 | 62.4 | 82.6 | 53.7 | 24.6 | 58
162 | 62.7 | 82.4 | 54.4 | 24.6 | 57.8
163 | 63 | 82.3 | 55 | 24.6 | 57.7
164 | 63.3 | 82.6 | 55.7 | 24.6 | 58
165 | 63.4 | 82.2 | 55.9 | 24.6 | 57.6
166 | 63.4 | 82.1 | 55.3 | 24.6 | 57.5
167 | 62.8 | 81.8 | 55 | 24.6 | 57.2
168 | 62.9 | 81.1 | 54.6 | 24.6 | 56.5
169 | 63.7 | 80.6 | 54.5 | 24.6 | 56
170 | 64.2 | 80.9 | 55.2 | 24.6 | 56.3
171 | 64.6 | 81.2 | 55.5 | 24.5 | 56.7
172 | 64.9 | 81.3 | 56 | 24.5 | 56.8
173 | 64.9 | 81.6 | 56.1 | 24.6 | 57
174 | 64.4 | 81.5 | 55.8 | 24.6 | 56.9
175 | 64.3 | 81.3 | 55.6 | 24.5 | 56.8
176 | 64.5 | 82.1 | 55.5 | 24.5 | 57.6
177 | 65 | 82.3 | 54.8 | 24.6 | 57.7
178 | 65.6 | 83 | 53.9 | 24.6 | 58.4
179 | 65.9 | 83.5 | 53.9 | 24.5 | 59
180 | 65.8 | 83.5 | 53.9 | 24.5 | 59
181 | 65.7 | 82.9 | 53.8 | 24.5 | 58.4
182 | 65.8 | 82.7 | 53.6 | 24.5 | 58.2
183 | 66 | 83 | 53.7 | 24.5 | 58.5
184 | 66.4 | 83.1 | 53.7 | 24.4 | 58.7
185 | 66.4 | 83.1 | 53.8 | 24.5 | 58.6
186 | 66.6 | 83.2 | 53.9 | 24.5 | 58.7
187 | 66.4 | 83.4 | 54.2 | 24.5 | 58.9
188 | 66.1 | 82.9 | 54.1 | 24.5 | 58.4
189 | 65.7 | 83 | 54 | 24.5 | 58.5
190 | 65.6 | 85.2 | 54.4 | 24.5 | 60.7
191 | 65.2 | 86.6 | 54.7 | 24.5 | 62.1
192 | 64.7 | 87.2 | 54.8 | 24.5 | 62.7
193 | 64.9 | 85.9 | 54.5 | 24.5 | 61.4
194 | 64.8 | 84.4 | 54.6 | 24.5 | 59.9
195 | 64.5 | 83.1 | 54.7 | 24.5 | 58.6
196 | 64.1 | 83.1 | 55.5 | 24.5 | 58.6
197 | 63.9 | 83.2 | 55.7 | 24.5 | 58.7
198 | 63.3 | 82.8 | 55.8 | 24.4 | 58.4
199 | 63 | 82.8 | 56 | 24.4 | 58.4
200 | 63.3 | 82 | 55.7 | 24.4 | 57.6
201 | 63.2 | 80.8 | 54.4 | 24.4 | 56.4
202 | 63.1 | 80.1 | 53.3 | 24.5 | 55.6
203 | 63.3 | 79.8 | 52.4 | 24.4 | 55.4
204 | 63 | 79.4 | 52 | 24.3 | 55.1
205 | 63.7 | 79.3 | 52 | 24.3 | 55
206 | 64 | 78.8 | 51.4 | 24.3 | 54.5
207 | 63.8 | 78.7 | 51.1 | 24.4 | 54.3
208 | 63.7 | 78.7 | 50.7 | 24.3 | 54.4
209 | 63.2 | 78.9 | 50.7 | 24.3 | 54.6
210 | 62.8 | 78.5 | 51.2 | 24.3 | 54.2
211 | 62.8 | 78.1 | 51.1 | 24.3 | 53.8
212 | 62.3 | 78 | 50.9 | 24.3 | 53.7
213 | 61.7 | 78 | 50.8 | 24.3 | 53.7
214 | 62.4 | 78 | 50 | 24.3 | 53.7
215 | 62.8 | 78 | 49.8 | 24.5 | 53.5
216 | 63.1 | 78.6 | 50.1 | 24.5 | 54.1
217 | 63.4 | 79.1 | 50.4 | 24.4 | 54.7
218 | 63.6 | 79.2 | 51 | 24.4 | 54.8
219 | 63.3 | 79.2 | 51.3 | 24.3 | 54.9
220 | 63.6 | 78.8 | 52.5 | 24.3 | 54.5
221 | 63.9 | 78.4 | 52.8 | 24.3 | 54.1
222 | 62.9 | 78.1 | 52.6 | 24.3 | 53.8
223 | 62.6 | 77.7 | 52.6 | 24.3 | 53.4
224 | 62.8 | 77.4 | 52.3 | 24.4 | 53
225 | 62.6 | 77.5 | 52.3 | 24.4 | 53.1
226 | 62.4 | 77.9 | 52.4 | 24.4 | 53.5
227 | 62.6 | 78 | 52.8 | 24.4 | 53.6
228 | 63.3 | 77.9 | 53.1 | 24.3 | 53.6
229 | 63.8 | 77.6 | 52.8 | 24.3 | 53.3
230 | 63.8 | 79 | 52.2 | 24.3 | 54.7
231 | 63 | 78.9 | 52.8 | 24.3 | 54.6
232 | 62.5 | 78.5 | 54 | 24.3 | 54.2
233 | 62.1 | 77.9 | 53.6 | 24.2 | 53.7
234 | 61.6 | 77.3 | 53.2 | 24.3 | 53
235 | 61 | 77.2 | 53.2 | 24.3 | 52.9
236 | 61.4 | 77.2 | 53.2 | 24.3 | 52.9
237 | 61.6 | 76.9 | 52.9 | 24.3 | 52.6
238 | 61.7 | 77.2 | 53 | 24.3 | 52.9
239 | 61 | 77.2 | 52.8 | 24.3 | 52.9
240 | 60.4 | 77.5 | 52.5 | 24.3 | 53.2
241 | 60.6 | 77.8 | 52.7 | 24.3 | 53.5
242 | 60.6 | 77.9 | 52.7 | 24.3 | 53.6
243 | 61.1 | 78 | 52.7 | 24.3 | 53.7
244 | 61.4 | 78.3 | 52.8 | 24.3 | 54
245 | 61.7 | 78.5 | 52.9 | 24.3 | 54.2
246 | 61.3 | 79.1 | 52.6 | 24.3 | 54.8
247 | 61.6 | 79.5 | 52.2 | 24.3 | 55.2
248 | 62.3 | 80 | 53.3 | 24.4 | 55.6
249 | 62.4 | 79.2 | 53.8 | 24.4 | 54.8
250 | 62 | 79.4 | 53.7 | 24.4 | 55
251 | 61.4 | 79.5 | 53.7 | 24.4 | 55.1
252 | 61.6 | 79.3 | 53.9 | 24.4 | 54.9
253 | 61.8 | 79.3 | 54.1 | 24.3 | 55
254 | 61.5 | 78.9 | 54.2 | 24.3 | 54.6
255 | 61 | 79 | 54.4 | 24.3 | 54.7
256 | 61 | 79 | 54.6 | 24.3 | 54.7
257 | 60.5 | 79.5 | 54.8 | 24.3 | 55.2
258 | 60.6 | 80.5 | 55.5 | 24.2 | 56.3
259 | 60.6 | 80.6 | 56.3 | 24.2 | 56.4
260 | 61.3 | 80.8 | 57 | 24.3 | 56.5
261 | 61.5 | 81.2 | 57.4 | 24.3 | 56.9
262 | 60.8 | 83.1 | 57.3 | 24.3 | 58.8
263 | 60.9 | 82.6 | 57 | 24.3 | 58.3
264 | 61.6 | 81.9 | 57.3 | 24.3 | 57.6
265 | 61.8 | 81.6 | 57.5 | 24.4 | 57.2
266 | 62.6 | 80.8 | 57.5 | 24.4 | 56.4
267 | 62.9 | 80.2 | 57 | 24.4 | 55.8
268 | 63.1 | 80.2 | 57.2 | 24.4 | 55.8
269 | 63 | 80.3 | 57.7 | 24.4 | 55.9
270 | 62.5 | 80.4 | 57.9 | 24.5 | 55.9
271 | 62.1 | 80.4 | 58.1 | 24.5 | 55.9
272 | 62.2 | 80.6 | 57.3 | 24.4 | 56.2
273 | 62.3 | 80.2 | 57 | 24.5 | 55.7
274 | 62.4 | 80.4 | 56.8 | 24.5 | 55.9
275 | 62.2 | 79.7 | 56.4 | 24.5 | 55.2
276 | 62.2 | 79.1 | 56.2 | 24.5 | 54.6
277 | 62.4 | 79 | 56.9 | 24.5 | 54.5
278 | 62.3 | 78.9 | 57 | 24.5 | 54.4
279 | 62.5 | 79 | 56.8 | 24.5 | 54.5
280 | 62.8 | 79.6 | 55.7 | 24.5 | 55.1
281 | 62.8 | 79.2 | 54.5 | 24.5 | 54.7
282 | 63.4 | 79.1 | 53.2 | 24.5 | 54.6
283 | 63.4 | 79.3 | 53.6 | 24.5 | 54.8
284 | 62.9 | 78.8 | 54 | 24.6 | 54.2
285 | 62.9 | 80.5 | 54 | 24.6 | 55.9
286 | 62.7 | 81 | 53.9 | 24.5 | 56.5
287 | 62.6 | 81 | 54 | 24.5 | 56.5
288 | 61.7 | 80.9 | 54.1 | 24.5 | 56.4
289 | 61.9 | 80.8 | 54.4 | 24.5 | 56.3
290 | 62.1 | 81.4 | 53.8 | 24.5 | 56.9
291 | 61.8 | 81.4 | 54.3 | 24.5 | 56.9
292 | 61.4 | 81.2 | 54.4 | 24.5 | 56.7
293 | 61.3 | 80.9 | 54.6 | 24.5 | 56.4
294 | 61.2 | 80.9 | 54.6 | 24.5 | 56.4
295 | 61.3 | 80.5 | 54.4 | 24.5 | 56
296 | 60.9 | 80.5 | 54.2 | 24.5 | 56
297 | 60.6 | 81.8 | 53.9 | 24.5 | 57.3
298 | 60.8 | 82.8 | 54.6 | 24.5 | 58.3
299 | 61.4 | 82.3 | 54.5 | 24.5 | 57.8
300 | 61.9 | 81.8 | 53.3 | 24.5 | 57.3
301 | 62.1 | 81.9 | 52.8 | 24.5 | 57.4
302 | 62.4 | 81.4 | 53.9 | 24.5 | 56.9
303 | 62.6 | 80.8 | 54 | 24.5 | 56.3
304 | 62.5 | 80.6 | 54.2 | 24.5 | 56.1
305 | 61.6 | 80.3 | 55 | 24.5 | 55.8
306 | 61.3 | 80.4 | 55.7 | 24.5 | 55.9
307 | 61.5 | 80.2 | 56.3 | 24.5 | 55.7
308 | 61.8 | 80 | 56.3 | 24.5 | 55.5
309 | 61.7 | 80.1 | 56 | 24.5 | 55.6
310 | 61.5 | 80 | 55.8 | 24.5 | 55.5
311 | 61.1 | 80.2 | 55.6 | 24.5 | 55.7
312 | 61.3 | 79.8 | 55.2 | 24.5 | 55.3
313 | 61.5 | 79.5 | 55.1 | 24.5 | 55
314 | 61.8 | 79.3 | 54.9 | 24.5 | 54.8
315 | 61.8 | 78.8 | 54.5 | 24.5 | 54.3
316 | 61.6 | 78.2 | 54.1 | 24.5 | 53.7
317 | 61 | 78 | 53.4 | 24.5 | 53.5
318 | 60.8 | 78.1 | 52.8 | 24.5 | 53.6
319 | 60.1 | 77.6 | 52.6 | 24.5 | 53.1
320 | 60.3 | 77.2 | 53.3 | 24.5 | 52.7
321 | 60.3 | 77.1 | 53.8 | 24.5 | 52.6
322 | 60.6 | 76.9 | 53.5 | 24.4 | 52.5
323 | 60.9 | 76.6 | 54 | 24.5 | 52.1
324 | 61 | 76.3 | 53.4 | 24.5 | 51.8
325 | 61 | 76.4 | 53.2 | 24.4 | 52
326 | 61.2 | 76.6 | 54.6 | 24.4 | 52.2
327 | 61.7 | 77.2 | 55 | 24.5 | 52.7
328 | 61.8 | 77.3 | 54.4 | 24.5 | 52.8
329 | 61.7 | 77.2 | 54 | 24.5 | 52.7
330 | 61.4 | 77 | 54.1 | 24.5 | 52.5
331 | 61 | 77.1 | 53.9 | 24.5 | 52.6
332 | 60.8 | 76.7 | 53.9 | 24.5 | 52.2
333 | 60.4 | 76.7 | 53.9 | 24.5 | 52.2
334 | 60.3 | 77 | 54 | 24.5 | 52.5
335 | 59.9 | 76.9 | 53.9 | 24.5 | 52.4
336 | 59.3 | 76.5 | 54.4 | 24.5 | 52
337 | 59.2 | 76.3 | 54.8 | 24.5 | 51.8
338 | 59.1 | 76.3 | 54.4 | 24.5 | 51.8
339 | 59.4 | 76.4 | 53.8 | 24.5 | 51.9
340 | 59.3 | 76.6 | 54.4 | 24.6 | 52
341 | 59.6 | 76.7 | 55 | 24.5 | 52.2
342 | 59.8 | 76.6 | 55 | 24.6 | 52
343 | 60.2 | 76.6 | 55 | 24.6 | 52
344 | 60.3 | 76.3 | 54.9 | 24.5 | 51.8
345 | 60.5 | 76 | 54.4 | 24.5 | 51.5
346 | 60.2 | 75.6 | 54.5 | 24.5 | 51.1
347 | 59.9 | 75.9 | 55 | 24.5 | 51.4
348 | 59.9 | 76.1 | 54.8 | 24.5 | 51.6
349 | 59.9 | 75.9 | 54.5 | 24.5 | 51.4
350 | 59.5 | 75.9 | 54.5 | 24.6 | 51.3
351 | 59.2 | 75.7 | 54.1 | 24.5 | 51.2
352 | 58.2 | 75.5 | 53.9 | 24.5 | 51
353 | 58.2 | 74.9 | 53.1 | 24.5 | 50.4
354 | 58.6 | 74.8 | 52 | 24.4 | 50.4
355 | 59.2 | 74.8 | 51.3 | 24.5 | 50.3
356 | 59.2 | 75.3 | 51 | 24.7 | 50.6
357 | 59.3 | 75.4 | 51.1 | 24.6 | 50.8
358 | 59.2 | 75.4 | 51.6 | 24.5 | 50.9
359 | 59.2 | 75.4 | 52.1 | 24.5 | 50.9
360 | 59.1 | 75.3 | 51.9 | 24.5 | 50.8
361 | 59.2 | 75.3 | 52.1 | 24.4 | 50.9
362 | 59.7 | 75.4 | 51.8 | 24.5 | 50.9
363 | 60 | 75.3 | 51.4 | 24.5 | 50.8
364 | 60.3 | 75.2 | 51.2 | 24.4 | 50.8
365 | 60.8 | 75.7 | 50.8 | 24.4 | 51.3
366 | 60.4 | 75.6 | 51 | 24.4 | 51.2
367 | 60.6 | 76.1 | 51.4 | 24.4 | 51.7
368 | 60.4 | 75.9 | 51.8 | 24.4 | 51.5
369 | 59.2 | 75.5 | 52.2 | 24.4 | 51.1
370 | 59 | 75.3 | 52.2 | 24.4 | 50.9
371 | 59.4 | 75.1 | 51.4 | 24.4 | 50.7
372 | 59.8 | 74.8 | 50.6 | 24.4 | 50.4
373 | 59.9 | 74.6 | 50.4 | 24.4 | 50.2
374 | 59.3 | 74.3 | 50.1 | 24.4 | 49.9
375 | 59 | 74.4 | 50.4 | 24.4 | 50
376 | 58.9 | 74.5 | 51 | 24.4 | 50.1
377 | 58.8 | 74.7 | 51.3 | 24.4 | 50.3
378 | 59 | 75.4 | 51.9 | 24.4 | 51
379 | 59.2 | 75.6 | 52.1 | 24.4 | 51.2
380 | 59.8 | 75.8 | 52.3 | 24.5 | 51.3
381 | 60.3 | 75.9 | 52.5 | 24.5 | 51.4
382 | 60.5 | 75.7 | 52.5 | 24.5 | 51.2
383 | 60.3 | 76 | 52.8 | 24.5 | 51.5
384 | 60.1 | 76.2 | 52.6 | 24.5 | 51.7
385 | 60.2 | 76.4 | 52.8 | 24.5 | 51.9
386 | 60.7 | 77 | 53.3 | 24.6 | 52.4
387 | 60.4 | 77.2 | 53.4 | 24.6 | 52.6
388 | 60 | 77.4 | 53.3 | 24.6 | 52.8
389 | 59.2 | 77.7 | 53.1 | 24.6 | 53.1
390 | 59 | 78.1 | 53.2 | 24.6 | 53.5
391 | 58.8 | 78.3 | 53.6 | 24.6 | 53.7
392 | 59.1 | 78.3 | 53.6 | 24.6 | 53.7
393 | 58.9 | 78.4 | 53.5 | 24.6 | 53.8
394 | 58.5 | 78.7 | 53.2 | 24.6 | 54.1
395 | 58.4 | 79.1 | 53 | 24.6 | 54.5
396 | 58.7 | 79.4 | 52.8 | 24.7 | 54.7
397 | 59.4 | 79.9 | 53 | 24.6 | 55.3
398 | 59.9 | 81.6 | 53.7 | 24.6 | 57
399 | 60 | 82.6 | 53.9 | 24.6 | 58
400 | 60.3 | 82.3 | 53.9 | 24.6 | 57.7
401 | 60.8 | 82.2 | 54.6 | 24.7 | 57.5
402 | 61.3 | 81.5 | 55 | 24.7 | 56.8
403 | 60.8 | 80.6 | 55.6 | 24.7 | 55.9
404 | 60.1 | 80.2 | 56 | 24.6 | 55.6
405 | 59.6 | 80.3 | 56.4 | 24.6 | 55.7
406 | 59.8 | 80 | 55.8 | 24.7 | 55.3
407 | 60.2 | 79.6 | 55.1 | 24.6 | 55
408 | 60.2 | 79.3 | 55.4 | 24.6 | 54.7
409 | 60.1 | 78.9 | 55.7 | 24.6 | 54.3
410 | 60.2 | 79.1 | 55.9 | 24.6 | 54.5
411 | 60.7 | 79.3 | 55.5 | 24.6 | 54.7
412 | 61.3 | 79.4 | 55.1 | 24.6 | 54.8
413 | 61.7 | 79.6 | 54.8 | 24.6 | 55
414 | 62.1 | 78.8 | 55.3 | 24.6 | 54.2
415 | 62.3 | 78.8 | 55.1 | 24.6 | 54.2
416 | 62.4 | 80.3 | 54.4 | 24.6 | 55.7
417 | 62.3 | 81.8 | 53.7 | 24.6 | 57.2
418 | 61.5 | 83.1 | 53.4 | 24.6 | 58.5
419 | 61.3 | 83 | 53.3 | 24.6 | 58.4
420 | 61.3 | 82.4 | 53.7 | 24.6 | 57.8
421 | 60.5 | 81.9 | 54.1 | 24.7 | 57.2
422 | 59.9 | 82.4 | 54 | 24.7 | 57.7
423 | 60.4 | 82.1 | 54.1 | 24.6 | 57.5
424 | 60.5 | 81.7 | 54.3 | 24.6 | 57.1
425 | 60.8 | 81.2 | 55.1 | 24.7 | 56.5
426 | 60.7 | 81.1 | 56 | 24.6 | 56.5
427 | 60.8 | 81.1 | 56.7 | 24.6 | 56.5
428 | 60.9 | 80.8 | 57.1 | 24.6 | 56.2
429 | 61.2 | 80.5 | 56.8 | 24.5 | 56
430 | 61.2 | 80.2 | 56.4 | 24.6 | 55.6
431 | 60.8 | 80.2 | 55.8 | 24.6 | 55.6
432 | 60.2 | 80.2 | 55.3 | 24.5 | 55.7
433 | 60.6 | 79.8 | 54.9 | 24.5 | 55.3
434 | 60.9 | 79.7 | 54.9 | 24.5 | 55.2
435 | 61 | 79.9 | 55.2 | 24.5 | 55.4
436 | 60.9 | 79.7 | 56 | 24.5 | 55.2
437 | 60.8 | 79.5 | 55.7 | 24.5 | 55
438 | 60.1 | 79 | 55.7 | 24.5 | 54.5
439 | 60.1 | 78.8 | 56.1 | 24.5 | 54.3
440 | 60.2 | 78.6 | 56.4 | 24.5 | 54.1
441 | 61 | 79.1 | 56.8 | 24.5 | 54.6
442 | 61.8 | 79.6 | 56.4 | 24.5 | 55.1
443 | 62.1 | 80 | 55.9 | 24.5 | 55.5
444 | 62.4 | 80 | 56 | 24.5 | 55.5
445 | 62.5 | 79.9 | 56.2 | 24.5 | 55.4
446 | 62.7 | 79.8 | 55.9 | 24.5 | 55.3
447 | 63.2 | 79.6 | 55.2 | 24.5 | 55.1
448 | 63.5 | 79.8 | 55.2 | 24.5 | 55.3
449 | 63.6 | 79.9 | 55.1 | 24.5 | 55.4
450 | 63.1 | 80.5 | 54.9 | 24.5 | 56
451 | 63.1 | 81.3 | 54.7 | 24.5 | 56.8
452 | 62.7 | 81.4 | 54.1 | 24.5 | 56.9
453 | 63 | 81.7 | 53.9 | 24.5 | 57.2
454 | 63.8 | 81.6 | 53.5 | 24.5 | 57.1
455 | 64.1 | 81.7 | 52.7 | 24.5 | 57.2
456 | 64.6 | 81.8 | 52.6 | 24.5 | 57.3
457 | 64.8 | 81.5 | 52.7 | 24.5 | 57
458 | 65.1 | 81.5 | 52.7 | 24.5 | 57
459 | 65.3 | 82 | 54.1 | 24.6 | 57.4
460 | 65.5 | 83.1 | 55.1 | 24.6 | 58.5
461 | 65.4 | 83.6 | 55.5 | 24.5 | 59.1
462 | 65.6 | 84.5 | 55.5 | 24.5 | 60
463 | 65.6 | 85.1 | 55.5 | 24.5 | 60.6
464 | 65.5 | 85.2 | 55.9 | 24.5 | 60.7
465 | 64.8 | 85.2 | 56.7 | 24.5 | 60.7
466 | 64.8 | 85.3 | 56.8 | 24.5 | 60.8
467 | 64.5 | 85.6 | 56.2 | 24.5 | 61.1
468 | 63.3 | 84.1 | 56 | 24.4 | 59.7
469 | 62.1 | 82.4 | 55.7 | 24.5 | 57.9
470 | 62.1 | 81 | 55.5 | 24.5 | 56.5
471 | 62.8 | 79.9 | 54.3 | 24.5 | 55.4
472 | 63.4 | 79.5 | 54.4 | 24.4 | 55.1
473 | 63.9 | 78.9 | 55.7 | 24.6 | 54.3
474 | 64.2 | 79.2 | 56.3 | 24.6 | 54.6
475 | 64.6 | 79.4 | 55.9 | 24.6 | 54.8
476 | 64.8 | 79.3 | 55.6 | 24.5 | 54.8
477 | 63.7 | 79.5 | 54.9 | 24.5 | 55
478 | 63.6 | 79.3 | 54.2 | 24.5 | 54.8
479 | 64.1 | 79.2 | 53.3 | 24.6 | 54.6
480 | 64.7 | 79.6 | 53.3 | 24.6 | 55
481 | 64.7 | 80.8 | 54.2 | 24.6 | 56.2
482 | 64.6 | 82.4 | 53.8 | 24.5 | 57.9
483 | 64.1 | 83.8 | 54.1 | 24.5 | 59.3
484 | 63.2 | 82.8 | 54.3 | 24.5 | 58.3
485 | 62.7 | 81.7 | 54.5 | 24.6 | 57.1
486 | 62.2 | 81.3 | 54.3 | 24.6 | 56.7
487 | 61.7 | 81.2 | 54.4 | 24.5 | 56.7
488 | 61.3 | 80.9 | 54.3 | 24.5 | 56.4
489 | 61.3 | 80.4 | 54.3 | 24.5 | 55.9
490 | 60.9 | 79.9 | 54.2 | 24.6 | 55.3
491 | 60.5 | 79 | 53.7 | 24.6 | 54.4
492 | 60.4 | 78.1 | 54 | 24.6 | 53.5
493 | 60.6 | 77.6 | 53.7 | 24.6 | 53
494 | 60.4 | 77.3 | 53.2 | 24.6 | 52.7
495 | 60.9 | 77.3 | 52.7 | 24.6 | 52.7
496 | 61.4 | 77.4 | 52.1 | 24.6 | 52.8
497 | 61.2 | 77.2 | 51.5 | 24.5 | 52.7
498 | 61.4 | 77.2 | 51.4 | 24.5 | 52.7
499 | 62.1 | 77.1 | 51.3 | 24.5 | 52.6
500 | 62.9 | 76.6 | 50.8 | 24.4 | 52.2
501 | 63.3 | 76.4 | 49.8 | 24.5 | 51.9
502 | 63.7 | 76.5 | 49.9 | 24.5 | 52
503 | 64 | 76.9 | 50.1 | 24.5 | 52.4
504 | 64.3 | 77.2 | 50.1 | 24.5 | 52.7
505 | 64.6 | 77.3 | 50.7 | 24.5 | 52.8
506 | 64.6 | 78.1 | 50.5 | 24.4 | 53.7
507 | 64.7 | 78.1 | 50.8 | 24.4 | 53.7
508 | 64.8 | 78 | 51.3 | 24.5 | 53.5
509 | 64.3 | 77.9 | 51.6 | 24.6 | 53.3
510 | 64.1 | 78 | 51.7 | 24.6 | 53.4
511 | 64.1 | 77.6 | 51.4 | 24.6 | 53
512 | 63.7 | 76.9 | 51.2 | 24.5 | 52.4
513 | 62.4 | 76.3 | 51.3 | 24.5 | 51.8
514 | 62.4 | 76.2 | 51.3 | 24.6 | 51.6
515 | 62.6 | 76.3 | 51.2 | 24.6 | 51.7
516 | 63.3 | 76.5 | 51.2 | 24.7 | 51.8
517 | 63.2 | 76.4 | 52 | 24.9 | 51.5
518 | 62.9 | 76.4 | 52.2 | 24.9 | 51.5
519 | 62.9 | 76.6 | 52.7 | 24.7 | 51.9
520 | 63.6 | 76.6 | 53 | 24.7 | 51.9
521 | 63.7 | 76.8 | 53.4 | 24.7 | 52.1
522 | 63 | 76.8 | 53.6 | 24.6 | 52.2
523 | 62.4 | 76.9 | 54.1 | 24.6 | 52.3
524 | 61.9 | 76.8 | 54.4 | 24.6 | 52.2
525 | 61.6 | 76.8 | 54.5 | 24.6 | 52.2
526 | 61 | 76.9 | 54.2 | 24.6 | 52.3
527 | 60.6 | 76.7 | 53.9 | 24.6 | 52.1
528 | 60.1 | 76.6 | 53.8 | 24.5 | 52.1
529 | 60.3 | 76.7 | 54 | 24.6 | 52.1
530 | 60.3 | 76.9 | 53.9 | 24.6 | 52.3
531 | 59.8 | 76.5 | 53.4 | 24.6 | 51.9
532 | 59.3 | 76.2 | 52.9 | 24.6 | 51.6
533 | 59 | 75.5 | 52 | 24.5 | 51
534 | 58.8 | 75.3 | 51.3 | 24.5 | 50.8
535 | 59 | 75.5 | 51.2 | 24.7 | 50.8
536 | 58.7 | 75.6 | 51.2 | 24.8 | 50.8
537 | 59.1 | 75.4 | 51 | 24.8 | 50.6
538 | 59.5 | 75.6 | 50.8 | 24.7 | 50.9
539 | 59.8 | 75.6 | 50.4 | 24.7 | 50.9
540 | 60.1 | 76.4 | 50.1 | 24.7 | 51.7
541 | 60.8 | 76.9 | 50.1 | 24.6 | 52.3
542 | 60.8 | 77.3 | 50.4 | 24.6 | 52.7
543 | 60.6 | 77.2 | 51.2 | 24.6 | 52.6
544 | 61.1 | 77.4 | 52.2 | 24.7 | 52.7
545 | 61.8 | 78.4 | 52.6 | 24.7 | 53.7
546 | 61.9 | 79.3 | 52.9 | 24.6 | 54.7
547 | 61.3 | 78.7 | 52.7 | 24.5 | 54.2
548 | 60.4 | 78.8 | 53 | 24.6 | 54.2
549 | 59.9 | 78.4 | 53.4 | 24.6 | 53.8
550 | 59.8 | 77.4 | 53.3 | 24.6 | 52.8
551 | 59.7 | 76.9 | 52.5 | 24.6 | 52.3
552 | 60.5 | 76.4 | 51.4 | 24.5 | 51.9
553 | 60.3 | 76.2 | 50.9 | 24.5 | 51.7
554 | 60 | 76.3 | 51.2 | 24.6 | 51.7
555 | 59.7 | 76.5 | 50.9 | 24.5 | 52
556 | 59.7 | 76.8 | 51 | 24.6 | 52.2
557 | 60.3 | 76.7 | 51.4 | 24.6 | 52.1
558 | 60.5 | 76.7 | 51.3 | 24.6 | 52.1
559 | 61 | 77.2 | 51 | 24.6 | 52.6
560 | 60.6 | 77.4 | 50.5 | 24.6 | 52.8
561 | 60 | 77.9 | 51.1 | 24.6 | 53.3
562 | 59.7 | 77.9 | 51.2 | 24.5 | 53.4
563 | 59.5 | 78.2 | 50.9 | 24.6 | 53.6
564 | 58.9 | 78.5 | 51.2 | 24.6 | 53.9
565 | 59.2 | 79 | 51.7 | 24.6 | 54.4
566 | 59.5 | 78.6 | 51.7 | 24.6 | 54
567 | 59.6 | 78.6 | 51.2 | 24.5 | 54.1
568 | 60.1 | 79.8 | 51 | 24.5 | 55.3
569 | 60.1 | 79.5 | 51.6 | 24.5 | 55
570 | 59.9 | 80 | 52 | 24.5 | 55.5
571 | 60.2 | 79.9 | 52.3 | 24.6 | 55.3
572 | 59.9 | 79.8 | 52.9 | 24.5 | 55.3
573 | 59.7 | 79.8 | 53.1 | 24.5 | 55.3
574 | 59.9 | 80.2 | 52.7 | 24.5 | 55.7
575 | 59.7 | 81.3 | 52 | 24.4 | 56.9
576 | 59.6 | 81.2 | 52.1 | 24.5 | 56.7
577 | 59.4 | 80.5 | 52.5 | 24.5 | 56
578 | 59.2 | 79.4 | 52.7 | 24.5 | 54.9
579 | 58.9 | 78.9 | 53.4 | 24.4 | 54.5
580 | 59 | 78.2 | 54.3 | 24.4 | 53.8
581 | 58.6 | 77.9 | 54.8 | 24.4 | 53.5
582 | 58.4 | 77.5 | 54.4 | 24.5 | 53
583 | 58.4 | 77 | 53.7 | 24.4 | 52.6
584 | 58.9 | 76.7 | 53.8 | 24.4 | 52.3
585 | 59.3 | 76.9 | 53.8 | 24.4 | 52.5
586 | 59 | 76.8 | 53.5 | 24.4 | 52.4
587 | 59 | 76.9 | 53.2 | 24.3 | 52.6
588 | 59.4 | 76.8 | 53.3 | 24.3 | 52.5
589 | 59.9 | 76.8 | 53.2 | 24.3 | 52.5
590 | 60.1 | 76.6 | 53.3 | 24.3 | 52.3
591 | 60.3 | 76.8 | 52.8 | 24.3 | 52.5
592 | 60 | 77 | 52.6 | 24.3 | 52.7
593 | 59.7 | 77.4 | 52.1 | 24.3 | 53.1
594 | 59.5 | 77.7 | 51.8 | 24.4 | 53.3
595 | 59.3 | 78 | 52.1 | 24.4 | 53.6
596 | 59.1 | 79.9 | 52.1 | 24.4 | 55.5
597 | 59.9 | 80 | 52.7 | 24.5 | 55.5
598 | 60.7 | 79.5 | 52.1 | 24.5 | 55
599 | 61.6 | 78.9 | 52.5 | 24.4 | 54.5
600 | 61.9 | 79.1 | 52.2 | 24.6 | 54.5
601 | 62.3 | 79.3 | 52.7 | 24.7 | 54.6
602 | 62.7 | 79.4 | 52.8 | 24.6 | 54.8
603 | 62.9 | 78.9 | 52.9 | 24.6 | 54.3
604 | 62.6 | 78.4 | 53 | 24.6 | 53.8
605 | 62.3 | 77.9 | 53.3 | 24.6 | 53.3
606 | 61.7 | 77.6 | 52.7 | 24.6 | 53
607 | 60.8 | 77 | 55.9 | 24.5 | 52.5
5
5