## WAVE0005
0 | 23.9 | 23.8 | 23.8 | 23.6 | 0.2
1 | 24 | 24.1 | 23.9 | 23.6 | 0.5
2 | 24.3 | 24.5 | 24.2 | 23.7 | 0.8
3 | 24.7 | 24.8 | 24.6 | 23.7 | 1.1
4 | 25.2 | 25.2 | 25 | 23.7 | 1.5
5 | 25.8 | 25.8 | 25.4 | 23.6 | 2.2
6 | 26.4 | 26.3 | 25.9 | 23.6 | 2.7
7 | 27 | 26.8 | 26.4 | 23.6 | 3.2
8 | 27.5 | 27.3 | 26.9 | 23.6 | 3.7
9 | 28.1 | 28 | 27.5 | 23.6 | 4.4
10 | 28.6 | 28.6 | 28.2 | 23.6 | 5
11 | 29.3 | 29.2 | 28.7 | 23.6 | 5.6
12 | 29.9 | 29.6 | 29.2 | 23.6 | 6
13 | 30.6 | 30.3 | 29.8 | 23.6 | 6.7
14 | 31.2 | 30.9 | 30.4 | 23.6 | 7.3
15 | 31.8 | 31.4 | 30.9 | 23.6 | 7.8
16 | 32.5 | 31.9 | 31.5 | 23.6 | 8.3
17 | 33 | 32.1 | 31.9 | 23.6 | 8.5
18 | 33.5 | 32.1 | 32.2 | 23.7 | 8.4
19 | 34 | 32.3 | 32.5 | 23.7 | 8.6
20 | 34.5 | 32.9 | 32.9 | 23.7 | 9.2
21 | 35 | 33.2 | 33.6 | 23.6 | 9.6
22 | 35.4 | 33.8 | 34.2 | 23.6 | 10.2
23 | 35.8 | 34.4 | 34.8 | 23.6 | 10.8
24 | 36.3 | 34.8 | 35.2 | 23.6 | 11.2
25 | 36.8 | 35.2 | 35.7 | 23.6 | 11.6
26 | 37.2 | 35.9 | 36.1 | 23.5 | 12.4
27 | 37.6 | 36.4 | 36.6 | 23.5 | 12.9
28 | 37.8 | 36.6 | 37 | 23.5 | 13.1
29 | 38 | 37 | 37.3 | 23.5 | 13.5
30 | 38.2 | 37.2 | 37.5 | 23.5 | 13.7
31 | 38.5 | 37.6 | 37.8 | 23.6 | 14
32 | 38.9 | 37.9 | 37.9 | 23.5 | 14.4
33 | 39.7 | 37.9 | 38 | 23.5 | 14.4
34 | 40.2 | 38.4 | 38.2 | 23.6 | 14.8
35 | 40.6 | 38.9 | 38.4 | 23.6 | 15.3
36 | 41.2 | 39.3 | 39 | 23.7 | 15.6
37 | 41.3 | 39.5 | 39.5 | 23.7 | 15.8
38 | 41.7 | 39.3 | 40 | 23.6 | 15.7
39 | 42.3 | 39.3 | 40.3 | 23.6 | 15.7
40 | 42.7 | 39.8 | 40.7 | 23.6 | 16.2
41 | 43.1 | 40.3 | 40.9 | 23.6 | 16.7
42 | 43.2 | 40.5 | 41.1 | 23.6 | 16.9
43 | 43.4 | 41 | 41.6 | 23.6 | 17.4
44 | 43.7 | 41.3 | 42.3 | 23.6 | 17.7
45 | 44 | 41.7 | 42.7 | 23.5 | 18.2
46 | 44.2 | 42 | 43 | 23.5 | 18.5
47 | 44.3 | 42 | 43.1 | 23.5 | 18.5
48 | 44.9 | 41.1 | 43.2 | 23.6 | 17.5
49 | 44.8 | 41.5 | 43.1 | 23.6 | 17.9
50 | 45.1 | 41.3 | 43.3 | 23.6 | 17.7
51 | 45.4 | 41.6 | 43.7 | 23.6 | 18
52 | 45.6 | 41.8 | 44 | 23.6 | 18.2
53 | 45.9 | 42.2 | 44.4 | 23.6 | 18.6
54 | 46 | 42.7 | 44.8 | 23.7 | 19
55 | 46.3 | 42.7 | 44.9 | 23.6 | 19.1
56 | 46.6 | 42.9 | 45 | 23.6 | 19.3
57 | 46.9 | 43.3 | 45.1 | 23.6 | 19.7
58 | 47.3 | 43.7 | 45.2 | 23.5 | 20.2
59 | 47.3 | 43.9 | 45.4 | 23.6 | 20.3
60 | 47.5 | 44.2 | 45.9 | 23.6 | 20.6
61 | 47.4 | 44.2 | 46.3 | 23.5 | 20.7
62 | 47.9 | 43.9 | 46.6 | 23.6 | 20.3
63 | 47.8 | 43.1 | 46.6 | 23.7 | 19.4
64 | 47.9 | 42.1 | 46.2 | 23.7 | 18.4
65 | 47.8 | 43.1 | 46 | 23.7 | 19.4
66 | 48 | 43.2 | 46.1 | 23.7 | 19.5
67 | 48.2 | 44 | 46 | 23.6 | 20.4
68 | 48.2 | 44.1 | 45.8 | 23.7 | 20.4
69 | 48.4 | 43.9 | 46.2 | 23.7 | 20.2
70 | 48.5 | 44.5 | 46.5 | 23.7 | 20.8
71 | 48.1 | 44.8 | 46.7 | 23.6 | 21.2
72 | 48.3 | 45.1 | 46.8 | 23.5 | 21.6
73 | 48.2 | 45.4 | 46.8 | 23.5 | 21.9
74 | 48.5 | 45.6 | 46.8 | 23.5 | 22.1
75 | 48.8 | 45.2 | 46.8 | 23.5 | 21.7
76 | 49.2 | 45 | 46.4 | 23.5 | 21.5
77 | 49.3 | 45.2 | 45.9 | 23.5 | 21.7
78 | 49.3 | 45.6 | 46.1 | 23.5 | 22.1
79 | 49.1 | 45.6 | 46.7 | 23.6 | 22
80 | 49 | 45.7 | 47.1 | 23.5 | 22.2
81 | 49.2 | 45.3 | 47.2 | 23.5 | 21.8
82 | 49.1 | 45.4 | 47.3 | 23.5 | 21.9
83 | 49.2 | 45.5 | 47.5 | 23.5 | 22
84 | 49.4 | 45.3 | 47.8 | 23.6 | 21.7
85 | 49.6 | 45.8 | 47.6 | 23.6 | 22.2
86 | 49.4 | 46.4 | 47.7 | 23.6 | 22.8
87 | 49.5 | 46.4 | 47.7 | 23.6 | 22.8
88 | 49.4 | 46.7 | 47.9 | 23.7 | 23
89 | 49.2 | 46.9 | 48.3 | 23.7 | 23.2
90 | 49 | 47 | 48.6 | 23.7 | 23.3
91 | 49.3 | 46.2 | 49 | 23.6 | 22.6
92 | 49.1 | 45.8 | 48.9 | 23.6 | 22.2
93 | 49.7 | 45.9 | 48.4 | 23.7 | 22.2
94 | 50.1 | 46.4 | 48.2 | 23.7 | 22.7
95 | 50.6 | 46.9 | 48.4 | 23.7 | 23.2
96 | 50.8 | 46.9 | 48.5 | 23.6 | 23.3
97 | 50.6 | 47 | 48.4 | 23.6 | 23.4
98 | 50.8 | 47.4 | 48 | 23.6 | 23.8
99 | 51 | 47.2 | 48.1 | 23.6 | 23.6
100 | 51.2 | 47.5 | 48.1 | 23.6 | 23.9
101 | 50.8 | 47.8 | 48 | 23.6 | 24.2
102 | 50.9 | 47.5 | 48.3 | 23.7 | 23.8
103 | 51.2 | 47.5 | 48.8 | 23.7 | 23.8
104 | 51 | 47.3 | 49.1 | 23.8 | 23.5
105 | 51.2 | 47.3 | 49.3 | 23.8 | 23.5
106 | 51.4 | 47.3 | 49.4 | 23.7 | 23.6
107 | 51.6 | 46.3 | 49.4 | 23.7 | 22.6
108 | 51.6 | 45.6 | 49.2 | 23.8 | 21.8
109 | 51.9 | 45.9 | 48.8 | 23.8 | 22.1
110 | 51.8 | 45 | 48.5 | 23.7 | 21.3
111 | 51.7 | 44.9 | 48.8 | 23.7 | 21.2
112 | 51.8 | 45.4 | 49 | 23.6 | 21.8
113 | 52 | 46.1 | 49.1 | 23.6 | 22.5
114 | 52.2 | 46.8 | 49.1 | 23.6 | 23.2
115 | 52 | 46.8 | 49.5 | 23.6 | 23.2
116 | 51.6 | 46.9 | 49.5 | 23.5 | 23.4
117 | 51.5 | 47.2 | 49.5 | 23.5 | 23.7
118 | 51.8 | 47.1 | 49.5 | 23.4 | 23.7
119 | 52.2 | 46.3 | 49.6 | 23.4 | 22.9
120 | 52.5 | 46.5 | 49.2 | 23.5 | 23
121 | 52.5 | 46.4 | 48.5 | 23.5 | 22.9
122 | 52.7 | 46.5 | 48.3 | 23.6 | 22.9
123 | 52.5 | 46.5 | 48.6 | 23.6 | 22.9
124 | 52.2 | 46.2 | 48.7 | 23.6 | 22.6
125 | 51.9 | 46 | 48.8 | 23.6 | 22.4
126 | 51.7 | 45.8 | 49.2 | 23.5 | 22.3
127 | 51.8 | 46.3 | 49.3 | 23.5 | 22.8
128 | 51.8 | 46.2 | 49.4 | 23.6 | 22.6
129 | 51.8 | 45.4 | 49.6 | 23.6 | 21.8
130 | 51.7 | 45.4 | 49.9 | 23.6 | 21.8
131 | 51.7 | 45.7 | 49.9 | 23.6 | 22.1
132 | 52 | 46.9 | 50 | 23.6 | 23.3
133 | 51.8 | 47.6 | 50.1 | 23.6 | 24
134 | 51.9 | 47.1 | 50.3 | 23.6 | 23.5
135 | 52.2 | 47.5 | 50.1 | 23.6 | 23.9
136 | 52.2 | 47.1 | 49.7 | 23.7 | 23.4
137 | 52 | 47.2 | 50 | 23.6 | 23.6
138 | 52.3 | 46.6 | 50 | 23.6 | 23
139 | 52.5 | 46.4 | 50 | 23.7 | 22.7
140 | 52.7 | 46.3 | 50.1 | 23.7 | 22.6
141 | 52.8 | 46.7 | 50.2 | 23.7 | 23
142 | 52.8 | 46.9 | 50.5 | 23.8 | 23.1
143 | 52.6 | 47.3 | 50.9 | 23.7 | 23.6
144 | 52.6 | 47.8 | 51.1 | 23.7 | 24.1
145 | 52.2 | 48.3 | 51 | 23.7 | 24.6
146 | 52.1 | 48.4 | 50.9 | 23.7 | 24.7
147 | 52.5 | 48.2 | 50.7 | 23.7 | 24.5
148 | 52.7 | 48 | 50.2 | 23.6 | 24.4
149 | 53 | 48.2 | 49.8 | 23.7 | 24.5
150 | 53.3 | 48.8 | 49.5 | 23.7 | 25.1
151 | 53.1 | 48.9 | 49.4 | 23.7 | 25.2
152 | 53.3 | 49 | 49.4 | 23.7 | 25.3
153 | 53.2 | 48.4 | 49.2 | 23.6 | 24.8
154 | 52.9 | 48.3 | 49.2 | 23.6 | 24.7
155 | 52.7 | 48.6 | 49.2 | 23.6 | 25
156 | 52.6 | 49 | 49.1 | 23.6 | 25.4
157 | 51.9 | 48.7 | 49 | 23.6 | 25.1
158 | 51.7 | 48.7 | 48.9 | 23.6 | 25.1
159 | 52.1 | 48.7 | 48.9 | 23.6 | 25.1
160 | 52.5 | 48.7 | 49.3 | 23.6 | 25.1
161 | 52.5 | 48.9 | 49.6 | 23.6 | 25.3
162 | 52.7 | 48.6 | 49.6 | 23.7 | 24.9
163 | 52.5 | 47.9 | 49.6 | 23.6 | 24.3
164 | 52.8 | 48.3 | 49.4 | 23.7 | 24.6
165 | 53.1 | 47.8 | 49 | 23.7 | 24.1
166 | 53.4 | 48 | 48.9 | 23.8 | 24.2
167 | 53.7 | 48.1 | 49 | 23.7 | 24.4
168 | 53.9 | 48.5 | 49.1 | 23.7 | 24.8
169 | 53.9 | 48.8 | 49.4 | 23.7 | 25.1
170 | 53.9 | 48.6 | 49.8 | 23.7 | 24.9
171 | 53.9 | 48.2 | 50 | 23.7 | 24.5
172 | 54 | 48.8 | 50.1 | 23.6 | 25.2
173 | 53.8 | 49 | 50.1 | 23.5 | 25.5
174 | 53.5 | 49.1 | 50.1 | 23.6 | 25.5
175 | 53.5 | 49.1 | 50.2 | 23.6 | 25.5
176 | 53.3 | 49.2 | 50.2 | 23.6 | 25.6
177 | 53.3 | 48.9 | 50.2 | 23.6 | 25.3
178 | 53.2 | 48.2 | 50.1 | 23.6 | 24.6
179 | 53.6 | 47 | 49.8 | 23.6 | 23.4
180 | 53.8 | 47.2 | 49.5 | 23.7 | 23.5
181 | 53.7 | 47.6 | 49.8 | 23.8 | 23.8
182 | 53.4 | 47.5 | 50.1 | 23.9 | 23.6
183 | 53 | 47.6 | 50.2 | 23.8 | 23.8
184 | 53 | 48.4 | 50.4 | 23.8 | 24.6
185 | 53.1 | 48.6 | 50.5 | 23.7 | 24.9
186 | 52.9 | 48.1 | 50.3 | 23.7 | 24.4
187 | 52.8 | 48.2 | 50.5 | 23.7 | 24.5
188 | 52.9 | 48.2 | 50.7 | 23.7 | 24.5
189 | 53.1 | 48.1 | 50.9 | 23.8 | 24.3
190 | 53.4 | 48.9 | 51 | 23.8 | 25.1
191 | 53.3 | 48.9 | 50.9 | 23.8 | 25.1
192 | 53 | 48.6 | 50.7 | 23.8 | 24.8
193 | 52.9 | 48.3 | 50.7 | 23.8 | 24.5
194 | 52.9 | 48.3 | 50.8 | 23.8 | 24.5
195 | 53.1 | 48.7 | 51 | 23.8 | 24.9
196 | 53 | 49 | 51.3 | 23.8 | 25.2
197 | 53.1 | 49.3 | 51.3 | 23.8 | 25.5
198 | 53.4 | 49.6 | 51.3 | 23.8 | 25.8
199 | 53.4 | 49.6 | 51.1 | 23.8 | 25.8
200 | 53.6 | 48.6 | 51.3 | 23.7 | 24.9
201 | 53.8 | 48.2 | 51.6 | 23.8 | 24.4
202 | 53.8 | 48.4 | 51.5 | 23.8 | 24.6
203 | 53.8 | 49.1 | 51.5 | 23.8 | 25.3
204 | 53.6 | 49.3 | 51.7 | 23.8 | 25.5
205 | 53.9 | 49.4 | 51.6 | 23.8 | 25.6
206 | 54 | 49.8 | 51.2 | 23.8 | 26
207 | 54 | 50.2 | 51.2 | 23.8 | 26.4
208 | 53.8 | 50.2 | 51.1 | 23.8 | 26.4
209 | 53.9 | 49.7 | 50.8 | 23.8 | 25.9
210 | 53.8 | 48.4 | 50.4 | 23.8 | 24.6
211 | 53.7 | 49 | 50.2 | 23.8 | 25.2
212 | 53.6 | 49.3 | 50 | 23.9 | 25.4
213 | 53.3 | 49.3 | 50.2 | 23.9 | 25.4
214 | 53.1 | 48.9 | 50.6 | 23.9 | 25
215 | 53.1 | 48.7 | 51.1 | 23.9 | 24.8
216 | 53.3 | 48.2 | 51.4 | 23.9 | 24.3
217 | 53.5 | 49.1 | 51.5 | 23.9 | 25.2
218 | 53.5 | 49.3 | 51.7 | 23.8 | 25.5
219 | 53.8 | 49.8 | 51.7 | 23.8 | 26
220 | 53.7 | 49.9 | 51.7 | 23.7 | 26.2
221 | 53.8 | 50.2 | 51.6 | 23.7 | 26.5
222 | 54.2 | 50.5 | 51.4 | 23.7 | 26.8
223 | 54.6 | 50 | 51.2 | 23.7 | 26.3
224 | 54.5 | 49.5 | 50.6 | 23.7 | 25.8
225 | 54.4 | 50.4 | 50.1 | 23.7 | 26.7
226 | 54.4 | 50.5 | 50 | 23.8 | 26.7
227 | 54.3 | 50.3 | 50.4 | 23.8 | 26.5
228 | 54.2 | 49.3 | 50.8 | 23.8 | 25.5
229 | 54 | 48.9 | 51.2 | 23.9 | 25
230 | 53.9 | 49.7 | 51.2 | 23.9 | 25.8
231 | 53.7 | 49.6 | 51.1 | 23.9 | 25.7
232 | 52.8 | 49.5 | 51.2 | 23.8 | 25.7
233 | 53.3 | 50 | 51.3 | 23.8 | 26.2
234 | 53.1 | 50.2 | 51.4 | 23.7 | 26.5
235 | 52.8 | 50 | 51.4 | 23.7 | 26.3
236 | 53.4 | 50.2 | 51.2 | 23.7 | 26.5
237 | 53.6 | 50.4 | 51.2 | 23.6 | 26.8
238 | 53.8 | 50.3 | 51 | 23.6 | 26.7
239 | 54 | 49.5 | 50.1 | 23.7 | 25.8
240 | 53.7 | 48.7 | 49.3 | 23.7 | 25
241 | 53.6 | 48 | 49.2 | 23.6 | 24.4
242 | 53.7 | 47.8 | 48.9 | 23.6 | 24.2
243 | 53.8 | 47.4 | 49.2 | 23.7 | 23.7
244 | 53.9 | 48 | 49.9 | 23.7 | 24.3
245 | 53.7 | 48.4 | 50.5 | 23.7 | 24.7
246 | 53.7 | 48.2 | 50.9 | 23.7 | 24.5
247 | 53.9 | 49 | 50.8 | 23.7 | 25.3
248 | 53.6 | 49.2 | 50.6 | 23.6 | 25.6
249 | 53.8 | 49.2 | 50.4 | 23.5 | 25.7
250 | 53.8 | 49.6 | 50.2 | 23.5 | 26.1
251 | 54.1 | 49.6 | 50.4 | 23.5 | 26.1
252 | 54.4 | 50 | 50.4 | 23.6 | 26.4
253 | 54.6 | 49.9 | 50 | 23.6 | 26.3
254 | 54.7 | 50.2 | 49.8 | 23.6 | 26.6
255 | 54.7 | 49.6 | 50.1 | 23.6 | 26
256 | 54.7 | 50 | 50.5 | 23.7 | 26.3
257 | 54.4 | 49.5 | 50.9 | 23.7 | 25.8
258 | 54.3 | 49.9 | 51 | 23.7 | 26.2
259 | 54.2 | 49.5 | 50.6 | 23.7 | 25.8
260 | 53.1 | 49.2 | 50.7 | 23.6 | 25.6
261 | 53.6 | 48.7 | 50.7 | 23.5 | 25.2
262 | 53.5 | 49.4 | 50.4 | 23.5 | 25.9
263 | 53.8 | 49.6 | 50.3 | 23.5 | 26.1
264 | 53.9 | 49.2 | 50 | 23.5 | 25.7
265 | 53.4 | 49 | 49.6 | 23.5 | 25.5
266 | 53.6 | 49.7 | 49.4 | 23.4 | 26.3
267 | 54 | 49.9 | 49.5 | 23.4 | 26.5
268 | 54.3 | 50.2 | 49.2 | 23.5 | 26.7
269 | 54.7 | 50.4 | 48.8 | 23.5 | 26.9
270 | 54.9 | 50.3 | 49.1 | 23.5 | 26.8
271 | 54.6 | 50.1 | 49.4 | 23.5 | 26.6
272 | 54.2 | 49.5 | 49.9 | 23.5 | 26
273 | 54.2 | 48.8 | 50.1 | 23.5 | 25.3
274 | 53.9 | 48.7 | 50 | 23.5 | 25.2
275 | 53.7 | 49.3 | 49.7 | 23.6 | 25.7
276 | 53.7 | 49 | 49.6 | 23.6 | 25.4
277 | 53.9 | 48 | 49.4 | 23.7 | 24.3
278 | 54.1 | 48.5 | 49.5 | 23.7 | 24.8
279 | 53.9 | 48.1 | 49.3 | 23.6 | 24.5
280 | 54 | 49 | 49.2 | 23.6 | 25.4
281 | 54.2 | 49.2 | 48.9 | 23.6 | 25.6
282 | 54.1 | 49.5 | 49 | 23.7 | 25.8
283 | 53.7 | 49.9 | 48.9 | 23.8 | 26.1
284 | 53.4 | 48.9 | 48.6 | 23.8 | 25.1
285 | 53.3 | 48.2 | 48.2 | 23.7 | 24.5
286 | 53.2 | 47.9 | 48.1 | 23.8 | 24.1
287 | 53.1 | 47.4 | 48.3 | 23.8 | 23.6
288 | 52.9 | 47.4 | 48.8 | 23.8 | 23.6
289 | 53.1 | 48 | 49.4 | 23.8 | 24.2
290 | 53.3 | 48.8 | 50.1 | 23.8 | 25
291 | 53.4 | 49.2 | 50.7 | 23.8 | 25.4
292 | 53.6 | 49.8 | 51.3 | 23.7 | 26.1
293 | 53.9 | 50 | 51.8 | 23.7 | 26.3
294 | 53.9 | 49.8 | 52.1 | 23.7 | 26.1
295 | 54 | 49.3 | 51.6 | 23.7 | 25.6
296 | 54.1 | 48.7 | 51.1 | 23.7 | 25
297 | 54.1 | 47.5 | 51 | 23.8 | 23.7
298 | 53.8 | 47.8 | 50.7 | 23.8 | 24
299 | 53.7 | 48.2 | 50.9 | 23.7 | 24.5
300 | 53.7 | 48.7 | 51.1 | 23.7 | 25
301 | 53.7 | 49.8 | 51.3 | 23.7 | 26.1
302 | 53.8 | 49.4 | 51.5 | 23.6 | 25.8
303 | 54 | 49.2 | 51.6 | 23.6 | 25.6
304 | 54.2 | 50.3 | 51.3 | 23.5 | 26.8
305 | 53.8 | 51 | 51 | 23.5 | 27.5
306 | 53.6 | 51.3 | 50.8 | 23.5 | 27.8
307 | 53.4 | 51.3 | 50.7 | 23.5 | 27.8
308 | 53.6 | 51.3 | 50.5 | 23.5 | 27.8
309 | 53.7 | 51 | 50.4 | 23.4 | 27.6
310 | 53.8 | 51 | 50.2 | 23.4 | 27.6
311 | 54.1 | 50.8 | 49.9 | 23.5 | 27.3
312 | 54.2 | 51.2 | 49.5 | 23.5 | 27.7
313 | 54.3 | 51.5 | 49.7 | 23.6 | 27.9
314 | 54.5 | 51.6 | 49.9 | 23.6 | 28
315 | 54.8 | 51.8 | 50.1 | 23.5 | 28.3
316 | 54.6 | 51.4 | 50.2 | 23.5 | 27.9
317 | 54.5 | 51.7 | 50.6 | 23.5 | 28.2
318 | 54.4 | 52.1 | 50.9 | 23.5 | 28.6
319 | 54.1 | 52.2 | 51 | 23.6 | 28.6
320 | 54 | 51.9 | 50.7 | 23.6 | 28.3
321 | 54.1 | 51.8 | 50.6 | 23.7 | 28.1
322 | 54 | 52.2 | 50.7 | 23.7 | 28.5
323 | 53.9 | 52.2 | 51 | 23.7 | 28.5
324 | 53.3 | 52.1 | 51 | 23.7 | 28.4
325 | 53.3 | 51.5 | 50.7 | 23.7 | 27.8
326 | 53.3 | 50.5 | 50.1 | 23.7 | 26.8
327 | 53.5 | 51.1 | 49.5 | 23.7 | 27.4
328 | 53.9 | 51.1 | 49.7 | 23.7 | 27.4
329 | 53.9 | 50.9 | 49.8 | 23.7 | 27.2
330 | 53.6 | 50.2 | 50.1 | 23.6 | 26.6
331 | 52.9 | 50.6 | 50.2 | 23.6 | 27
332 | 52.9 | 50.5 | 50.6 | 23.6 | 26.9
333 | 52.9 | 50.7 | 50.7 | 23.6 | 27.1
334 | 52.6 | 50.6 | 50.6 | 23.5 | 27.1
335 | 52.2 | 50.6 | 50.6 | 23.5 | 27.1
336 | 52.1 | 50 | 50.6 | 23.6 | 26.4
337 | 52.6 | 48.9 | 50.6 | 23.5 | 25.4
338 | 52.7 | 49.6 | 50.5 | 23.6 | 26
339 | 52.5 | 49.7 | 50.4 | 23.6 | 26.1
340 | 53 | 48.4 | 50.1 | 23.6 | 24.8
341 | 53.2 | 47.8 | 49.6 | 23.6 | 24.2
342 | 53.4 | 47.7 | 49.7 | 23.7 | 24
343 | 53.4 | 47.4 | 49.6 | 23.7 | 23.7
344 | 53.3 | 47.5 | 49.8 | 23.7 | 23.8
345 | 53.1 | 48.1 | 50.1 | 23.6 | 24.5
346 | 52.9 | 47.8 | 50.3 | 23.6 | 24.2
347 | 52.9 | 48 | 50.3 | 23.6 | 24.4
348 | 52.7 | 48.2 | 50.1 | 23.6 | 24.6
349 | 52.3 | 48.9 | 50.2 | 23.6 | 25.3
350 | 51.8 | 48.9 | 50.4 | 23.7 | 25.2
351 | 50.8 | 49.1 | 50.4 | 23.7 | 25.4
352 | 51.2 | 49.3 | 50.4 | 23.7 | 25.6
353 | 51.8 | 49.6 | 50.4 | 23.7 | 25.9
354 | 52.4 | 48.9 | 50.2 | 23.8 | 25.1
355 | 52.8 | 48.3 | 50.3 | 23.8 | 24.5
356 | 52.9 | 48.1 | 50.3 | 23.8 | 24.3
357 | 52.9 | 47.9 | 50.6 | 23.7 | 24.2
358 | 52.8 | 47.7 | 50.7 | 23.7 | 24
359 | 52.5 | 47.5 | 50.7 | 23.7 | 23.8
360 | 52.1 | 47.8 | 51 | 23.6 | 24.2
361 | 52.1 | 47.7 | 51.2 | 23.7 | 24
362 | 52.5 | 48.5 | 51.5 | 23.7 | 24.8
363 | 52.6 | 49 | 51.5 | 23.7 | 25.3
364 | 52.7 | 49 | 51.1 | 23.6 | 25.4
365 | 52.6 | 49.3 | 50.6 | 23.6 | 25.7
366 | 52.5 | 49.5 | 50.5 | 23.6 | 25.9
367 | 52.4 | 49.2 | 50.4 | 23.6 | 25.6
368 | 52.8 | 49.3 | 50.2 | 23.6 | 25.7
369 | 53.3 | 49 | 49.9 | 23.6 | 25.4
370 | 53.5 | 49.4 | 49.5 | 23.6 | 25.8
371 | 53.9 | 49.9 | 49.4 | 23.6 | 26.3
372 | 53.6 | 49.9 | 49.7 | 23.6 | 26.3
373 | 53.4 | 49.8 | 50.1 | 23.6 | 26.2
374 | 53.3 | 49.5 | 50.1 | 23.6 | 25.9
375 | 53.2 | 50 | 50 | 23.6 | 26.4
376 | 53.1 | 50.3 | 49.8 | 23.6 | 26.7
377 | 53.1 | 50 | 49.7 | 23.6 | 26.4
378 | 52.8 | 50 | 49.6 | 23.6 | 26.4
379 | 52.9 | 49.6 | 49.9 | 23.6 | 26
380 | 53.3 | 49.1 | 49.8 | 23.6 | 25.5
381 | 52.9 | 49.3 | 49.7 | 23.6 | 25.7
382 | 52.5 | 49.6 | 49.9 | 23.6 | 26
383 | 52 | 49.7 | 49.9 | 23.7 | 26
384 | 52 | 48.3 | 49.9 | 23.7 | 24.6
385 | 52.1 | 47.2 | 49.4 | 23.9 | 23.3
386 | 52.4 | 47.6 | 48.7 | 23.9 | 23.7
387 | 52.6 | 47.8 | 48.8 | 23.8 | 24
388 | 52.9 | 47.6 | 49 | 23.8 | 23.8
389 | 53.3 | 47.2 | 49.1 | 23.8 | 23.4
390 | 53.5 | 47.4 | 49 | 23.7 | 23.7
391 | 53.3 | 47.8 | 49.1 | 23.7 | 24.1
392 | 53.1 | 48.3 | 49.6 | 23.6 | 24.7
393 | 53 | 48.8 | 50.2 | 23.6 | 25.2
394 | 52.5 | 49.2 | 50.4 | 23.5 | 25.7
395 | 52.5 | 49.1 | 50.7 | 23.5 | 25.6
396 | 52.8 | 48.6 | 50.5 | 23.5 | 25.1
397 | 53.1 | 48.9 | 50.4 | 23.5 | 25.4
398 | 53.5 | 49.1 | 50.3 | 23.5 | 25.6
399 | 53.7 | 48.6 | 50.3 | 23.5 | 25.1
400 | 53.7 | 47.6 | 50 | 23.5 | 24.1
401 | 53.7 | 47.2 | 50.2 | 23.5 | 23.7
402 | 53.5 | 46.9 | 50.2 | 23.4 | 23.5
403 | 53.1 | 47.4 | 50.3 | 23.5 | 23.9
404 | 52.9 | 48 | 50.3 | 23.5 | 24.5
405 | 53.1 | 48.5 | 50 | 23.5 | 25
406 | 53 | 48.7 | 49.8 | 23.5 | 25.2
407 | 53.1 | 48.2 | 49.5 | 23.5 | 24.7
408 | 52.8 | 48.5 | 49.5 | 23.5 | 25
409 | 53.1 | 48.6 | 49.6 | 23.6 | 25
410 | 53.4 | 48.7 | 49.7 | 23.6 | 25.1
411 | 53.3 | 48.8 | 49.9 | 23.6 | 25.2
412 | 53.6 | 49 | 49.9 | 23.7 | 25.3
413 | 53.8 | 48.9 | 50.1 | 23.7 | 25.2
414 | 53.9 | 48.1 | 50.3 | 23.7 | 24.4
415 | 54.1 | 48.6 | 50 | 23.7 | 24.9
416 | 54.1 | 48.4 | 50 | 23.7 | 24.7
417 | 53.7 | 48.8 | 49.6 | 23.6 | 25.2
418 | 53.7 | 49.1 | 49.7 | 23.6 | 25.5
419 | 53.6 | 49.5 | 50 | 23.6 | 25.9
420 | 53.9 | 49.4 | 49.9 | 23.6 | 25.8
421 | 54 | 49.8 | 50 | 23.6 | 26.2
422 | 54.1 | 49.7 | 50.1 | 23.6 | 26.1
423 | 54.3 | 49.7 | 50.1 | 23.7 | 26
424 | 54.5 | 49.6 | 50.1 | 23.6 | 26
425 | 54.7 | 49.8 | 50.3 | 23.7 | 26.1
426 | 54 | 49.4 | 50.4 | 23.7 | 25.7
427 | 53.6 | 49 | 50.2 | 23.7 | 25.3
428 | 54.1 | 48.6 | 50 | 23.7 | 24.9
429 | 54.2 | 48 | 49.2 | 23.7 | 24.3
430 | 53.9 | 46.8 | 48.6 | 23.7 | 23.1
431 | 53.5 | 46.8 | 48.5 | 23.7 | 23.1
432 | 52.9 | 47.5 | 48.9 | 23.7 | 23.8
433 | 52.7 | 47 | 49.2 | 23.7 | 23.3
434 | 52.8 | 47.2 | 49.3 | 23.6 | 23.6
435 | 52.6 | 47.8 | 49.5 | 23.6 | 24.2
436 | 52.5 | 47.9 | 50 | 23.6 | 24.3
437 | 52.7 | 47.8 | 50.2 | 23.6 | 24.2
438 | 52.5 | 48.1 | 50.2 | 23.6 | 24.5
439 | 52.8 | 48.5 | 50.1 | 23.6 | 24.9
440 | 52.9 | 48.5 | 50 | 23.6 | 24.9
441 | 52.7 | 47.8 | 50 | 23.6 | 24.2
442 | 52.8 | 47.2 | 49.6 | 23.6 | 23.6
443 | 52.7 | 47 | 49 | 23.6 | 23.4
444 | 52.6 | 47 | 48.7 | 23.6 | 23.4
445 | 52.3 | 46.8 | 49 | 23.6 | 23.2
446 | 52.2 | 46.5 | 49.1 | 23.7 | 22.8
447 | 52.3 | 46.6 | 49.5 | 23.6 | 23
448 | 52.4 | 46.5 | 49.8 | 23.6 | 22.9
449 | 52.6 | 47.5 | 50.2 | 23.6 | 23.9
450 | 52.6 | 47.7 | 50.2 | 23.6 | 24.1
451 | 52.2 | 48.1 | 50.1 | 23.6 | 24.5
452 | 52.4 | 48 | 49.9 | 23.6 | 24.4
453 | 52.7 | 48 | 49.7 | 23.5 | 24.5
454 | 52.9 | 47.9 | 49.4 | 23.5 | 24.4
455 | 52.8 | 48.1 | 49.3 | 23.5 | 24.6
456 | 52.4 | 48 | 49 | 23.5 | 24.5
457 | 52.8 | 47.9 | 48.6 | 23.6 | 24.3
458 | 52.9 | 48.1 | 48.6 | 23.6 | 24.5
459 | 52.9 | 47.8 | 48.5 | 23.6 | 24.2
460 | 52.7 | 48 | 48.2 | 23.5 | 24.5
461 | 52.6 | 47.3 | 47.9 | 23.5 | 23.8
462 | 51.6 | 47.5 | 47.7 | 23.5 | 24
463 | 50.9 | 47.4 | 47.7 | 23.5 | 23.9
464 | 50.5 | 47.5 | 48 | 23.5 | 24
465 | 50 | 47.2 | 48.5 | 23.6 | 23.6
466 | 50.4 | 47 | 48.9 | 23.5 | 23.5
467 | 50.9 | 47.5 | 49.1 | 23.6 | 23.9
468 | 51.5 | 47.6 | 49.5 | 23.6 | 24
469 | 52 | 47.7 | 49.9 | 23.6 | 24.1
470 | 52.4 | 47.3 | 50 | 23.7 | 23.6
471 | 52.5 | 47.7 | 50 | 23.7 | 24
472 | 52.4 | 47.8 | 49.7 | 23.8 | 24
473 | 52.8 | 48 | 49.5 | 23.8 | 24.2
474 | 52.9 | 47.3 | 49.3 | 23.7 | 23.6
475 | 52.8 | 46.7 | 48.6 | 23.7 | 23
476 | 52.3 | 46.1 | 48.3 | 23.7 | 22.4
477 | 51.8 | 47 | 48 | 23.6 | 23.4
478 | 51.9 | 46.8 | 47.8 | 23.7 | 23.1
479 | 52.2 | 46.2 | 47.8 | 23.7 | 22.5
480 | 52.1 | 46.9 | 48.3 | 23.7 | 23.2
481 | 52.1 | 47.2 | 48.9 | 23.7 | 23.5
482 | 52.1 | 47.6 | 49.3 | 23.7 | 23.9
483 | 52.2 | 47.7 | 49.5 | 23.6 | 24.1
484 | 51.3 | 47.7 | 49.5 | 23.6 | 24.1
485 | 51.2 | 47.4 | 49.6 | 23.6 | 23.8
486 | 51.8 | 47.8 | 49.5 | 23.6 | 24.2
487 | 51.8 | 47.9 | 49.2 | 23.6 | 24.3
488 | 51.5 | 47.5 | 49.2 | 23.7 | 23.8
489 | 51.2 | 47.2 | 49.6 | 23.7 | 23.5
490 | 51.1 | 46.7 | 49.8 | 23.7 | 23
491 | 50.9 | 46.6 | 50.3 | 23.7 | 22.9
492 | 51 | 46.3 | 50.7 | 23.7 | 22.6
493 | 51.2 | 46.3 | 51 | 23.7 | 22.6
494 | 51.5 | 46.3 | 50.8 | 23.7 | 22.6
495 | 51.6 | 46.8 | 51 | 23.7 | 23.1
496 | 51.6 | 46.5 | 51.2 | 23.7 | 22.8
497 | 51.8 | 46.7 | 51.1 | 23.7 | 23
498 | 51.9 | 47.4 | 51.1 | 23.7 | 23.7
499 | 51.6 | 47.7 | 51.2 | 23.7 | 24
500 | 51.6 | 46.7 | 50.6 | 23.7 | 23
501 | 51.7 | 47.4 | 50.2 | 23.7 | 23.7
502 | 51.7 | 47.2 | 49.9 | 23.7 | 23.5
503 | 51.8 | 47 | 49.6 | 23.7 | 23.3
504 | 51.7 | 47 | 49.3 | 23.8 | 23.2
505 | 51.6 | 46.4 | 49.4 | 23.7 | 22.7
506 | 51.2 | 46.5 | 49.8 | 23.7 | 22.8
507 | 51.4 | 46.6 | 50.1 | 23.7 | 22.9
508 | 51.6 | 47.6 | 50.1 | 23.7 | 23.9
509 | 51.6 | 47.7 | 50.1 | 23.7 | 24
510 | 51.9 | 47.6 | 50.2 | 23.7 | 23.9
511 | 51.7 | 48.2 | 50.6 | 23.7 | 24.5
512 | 51.6 | 48.8 | 51.1 | 23.7 | 25.1
513 | 51.6 | 49.3 | 51.6 | 23.7 | 25.6
514 | 51.8 | 49.4 | 51.6 | 23.7 | 25.7
515 | 51.8 | 49.5 | 51.4 | 23.7 | 25.8
516 | 52.5 | 49.1 | 51.3 | 23.6 | 25.5
517 | 52.9 | 49 | 51.3 | 23.7 | 25.3
518 | 53 | 48.5 | 51.4 | 23.7 | 24.8
519 | 52.8 | 48 | 51.4 | 23.7 | 24.3
520 | 52.6 | 47.8 | 51.4 | 23.7 | 24.1
521 | 52.5 | 48.1 | 51.7 | 23.7 | 24.4
522 | 52.5 | 47.8 | 52.1 | 23.7 | 24.1
523 | 52.5 | 48 | 52.3 | 23.7 | 24.3
524 | 52.3 | 48 | 52.1 | 23.7 | 24.3
525 | 52.1 | 48.4 | 52 | 23.8 | 24.6
526 | 51.8 | 48.4 | 51.9 | 23.7 | 24.7
527 | 51.6 | 48.8 | 52.1 | 23.7 | 25.1
528 | 51.8 | 48.9 | 52.2 | 23.7 | 25.2
529 | 52.1 | 49 | 51.9 | 23.7 | 25.3
530 | 52.5 | 48.8 | 51.8 | 23.7 | 25.1
531 | 52.6 | 48.2 | 51.6 | 23.6 | 24.6
532 | 52.4 | 48.5 | 51.2 | 23.7 | 24.8
533 | 52.2 | 48.8 | 51.4 | 23.7 | 25.1
534 | 52 | 48.3 | 51.3 | 23.7 | 24.6
535 | 51.3 | 48.2 | 51.4 | 23.7 | 24.5
536 | 51.3 | 48.3 | 51.7 | 23.7 | 24.6
537 | 51.5 | 48.3 | 51.7 | 23.7 | 24.6
538 | 51.2 | 47.9 | 51.6 | 23.7 | 24.2
539 | 50.5 | 48 | 51.4 | 23.8 | 24.2
540 | 50.4 | 48.3 | 51.5 | 23.7 | 24.6
541 | 50.6 | 48.4 | 51.7 | 23.7 | 24.7
542 | 51.1 | 48.8 | 51.8 | 23.6 | 25.2
543 | 50.7 | 48.4 | 51.7 | 23.6 | 24.8
544 | 50.7 | 48.4 | 51.6 | 23.6 | 24.8
545 | 50.9 | 48.9 | 51.5 | 23.6 | 25.3
546 | 51.1 | 49.1 | 51.5 | 23.7 | 25.4
547 | 51.2 | 49.4 | 51.5 | 23.7 | 25.7
548 | 51.2 | 48.9 | 51.6 | 23.7 | 25.2
549 | 51.4 | 48.3 | 51.6 | 23.6 | 24.7
550 | 51.6 | 47.8 | 51.6 | 23.7 | 24.1
551 | 51.8 | 47.8 | 51.8 | 23.7 | 24.1
552 | 51.7 | 48.3 | 51.9 | 23.7 | 24.6
553 | 51.7 | 48.5 | 52 | 23.7 | 24.8
554 | 51.9 | 48.4 | 51.9 | 23.6 | 24.8
555 | 52.3 | 48.6 | 51.7 | 23.6 | 25
556 | 51.9 | 48.6 | 51.5 | 23.6 | 25
557 | 52.2 | 48.7 | 51.2 | 23.6 | 25.1
558 | 52.5 | 49 | 50.9 | 23.6 | 25.4
559 | 52.7 | 48.7 | 50.3 | 23.6 | 25.1
560 | 52.7 | 47.8 | 49.4 | 23.6 | 24.2
561 | 52.5 | 47.5 | 49.2 | 23.7 | 23.8
562 | 52.7 | 47.3 | 49.6 | 23.6 | 23.7
563 | 52.4 | 47.9 | 50.1 | 23.7 | 24.2
564 | 52.3 | 48 | 50.7 | 23.7 | 24.3
565 | 52.4 | 48.5 | 51 | 23.7 | 24.8
566 | 52.5 | 49.2 | 51.1 | 23.6 | 25.6
567 | 52.4 | 49.5 | 51 | 23.6 | 25.9
568 | 52.6 | 49.6 | 50.8 | 23.6 | 26
569 | 52.5 | 49.7 | 50.6 | 23.6 | 26.1
570 | 52.7 | 49.6 | 50.7 | 23.5 | 26.1
571 | 53 | 49.6 | 50.7 | 23.5 | 26.1
572 | 52.6 | 49 | 50.3 | 23.5 | 25.5
573 | 52.8 | 49.2 | 49.9 | 23.6 | 25.6
574 | 52.9 | 49.1 | 49.7 | 23.6 | 25.5
575 | 52.9 | 48.7 | 49.7 | 23.7 | 25
576 | 53.2 | 49.2 | 49.9 | 23.8 | 25.4
577 | 53.4 | 48.2 | 49.6 | 23.7 | 24.5
578 | 53 | 48.9 | 49.1 | 23.7 | 25.2
579 | 52.8 | 49.1 | 48.9 | 23.7 | 25.4
580 | 52.8 | 49.5 | 48.9 | 23.7 | 25.8
581 | 52.9 | 49.8 | 48.5 | 23.7 | 26.1
582 | 52.9 | 50.3 | 48.2 | 23.6 | 26.7
583 | 52.9 | 50.1 | 48.5 | 23.6 | 26.5
584 | 52.3 | 50.3 | 48.9 | 23.6 | 26.7
585 | 52.3 | 50.5 | 49.3 | 23.6 | 26.9
586 | 52.5 | 50.6 | 49.2 | 23.6 | 27
587 | 52.8 | 50.3 | 48.9 | 23.6 | 26.7
588 | 52.8 | 50.4 | 48.5 | 23.6 | 26.8
589 | 52.9 | 50.5 | 48.3 | 23.7 | 26.8
590 | 52.8 | 49.8 | 48.6 | 23.7 | 26.1
591 | 52.8 | 49.2 | 48.6 | 23.7 | 25.5
592 | 52.5 | 49.2 | 48.9 | 23.7 | 25.5
593 | 52.5 | 48.9 | 49 | 23.6 | 25.3
594 | 52.5 | 48 | 49.5 | 23.7 | 24.3
595 | 52.6 | 47.7 | 49.9 | 23.7 | 24
596 | 52.8 | 48.6 | 50.1 | 23.7 | 24.9
597 | 52.6 | 48.6 | 50.5 | 23.7 | 24.9
598 | 52.9 | 49.2 | 50.7 | 23.7 | 25.5
599 | 52.8 | 49.4 | 50.9 | 23.7 | 25.7
600 | 52.9 | 49.3 | 51 | 23.7 | 25.6
601 | 52.5 | 47.9 | 50.7 | 23.6 | 24.3
602 | 52.8 | 48.3 | 50.1 | 23.6 | 24.7
603 | 52.7 | 48.3 | 49.2 | 23.7 | 24.6
604 | 52.3 | 48.1 | 48.8 | 23.7 | 24.4
605 | 51.7 | 47.2 | 48.5 | 23.7 | 23.5
606 | 51.1 | 46.6 | 48.3 | 23.6 | 23
607 | 50.6 | 46.4 | 48 | 23.7 | 22.7
608 | 50 | 45.7 | 47.3 | 23.7 | 22
609 | 49.3 | 44.9 | 46.9 | 23.7 | 21.2