## WAVE0006
0 | 23.6 | 23.6 | 23.6 | 23.4 | 0.2
1 | 23.8 | 23.8 | 23.7 | 23.4 | 0.4
2 | 24.1 | 24.2 | 24 | 23.4 | 0.8
3 | 24.6 | 24.8 | 24.4 | 23.4 | 1.4
4 | 25.2 | 25.4 | 24.9 | 23.4 | 2
5 | 25.9 | 26 | 25.5 | 23.4 | 2.6
6 | 26.6 | 26.6 | 26.1 | 23.5 | 3.1
7 | 27.3 | 27.3 | 26.8 | 23.5 | 3.8
8 | 28.1 | 28.1 | 27.4 | 23.6 | 4.5
9 | 28.8 | 28.8 | 28 | 23.5 | 5.3
10 | 29.5 | 29.5 | 28.8 | 23.5 | 6
11 | 30.2 | 30 | 29.5 | 23.5 | 6.5
12 | 30.9 | 30.7 | 30.3 | 23.4 | 7.3
13 | 31.6 | 31.5 | 31 | 23.4 | 8.1
14 | 32.2 | 32.1 | 31.7 | 23.4 | 8.7
15 | 32.7 | 32.7 | 32.3 | 23.4 | 9.3
16 | 33.4 | 33.2 | 33 | 23.4 | 9.8
17 | 34.2 | 33.9 | 33.6 | 23.5 | 10.4
18 | 34.8 | 34.6 | 34.1 | 23.4 | 11.2
19 | 35.6 | 35 | 34.5 | 23.5 | 11.5
20 | 36.3 | 35.4 | 34.9 | 23.4 | 12
21 | 37 | 35.7 | 35.2 | 23.5 | 12.2
22 | 37.7 | 36.5 | 35.6 | 23.5 | 13
23 | 38.3 | 37.3 | 36.4 | 23.5 | 13.8
24 | 39 | 38.1 | 37 | 23.5 | 14.6
25 | 39.8 | 38.7 | 37.4 | 23.5 | 15.2
26 | 40.4 | 39.3 | 38.2 | 23.6 | 15.7
27 | 40.9 | 39.6 | 38.8 | 23.6 | 16
28 | 41.3 | 40.2 | 39.4 | 23.5 | 16.7
29 | 41.7 | 40.2 | 39.8 | 23.5 | 16.7
30 | 42.3 | 40.5 | 40.3 | 23.5 | 17
31 | 42.7 | 40.9 | 40.9 | 23.6 | 17.3
32 | 42.6 | 41.4 | 41.4 | 23.6 | 17.8
33 | 43 | 41.4 | 41.8 | 23.6 | 17.8
34 | 43.8 | 41.6 | 41.9 | 23.7 | 17.9
35 | 44.3 | 42.1 | 42.2 | 23.7 | 18.4
36 | 44.4 | 42.3 | 42.6 | 23.9 | 18.4
37 | 44.6 | 42.3 | 42.6 | 23.8 | 18.5
38 | 44.7 | 42.2 | 42.7 | 23.8 | 18.4
39 | 45.1 | 42.2 | 43 | 23.7 | 18.5
40 | 45.6 | 42.3 | 43.2 | 23.7 | 18.6
41 | 46.2 | 42.7 | 43.8 | 23.7 | 19
42 | 46.5 | 43.6 | 44.6 | 23.7 | 19.9
43 | 46.7 | 44.3 | 45.1 | 23.6 | 20.7
44 | 46.7 | 44.7 | 45.7 | 23.7 | 21
45 | 46.7 | 45.4 | 46.1 | 23.7 | 21.7
46 | 46.9 | 45.5 | 46.4 | 23.6 | 21.9
47 | 47.4 | 45.9 | 46.5 | 23.6 | 22.3
48 | 48.2 | 46.4 | 46.8 | 23.6 | 22.8
49 | 48.9 | 46.6 | 47.2 | 23.6 | 23
50 | 49.3 | 46.7 | 47.2 | 23.6 | 23.1
51 | 49.7 | 47.1 | 47.3 | 23.6 | 23.5
52 | 50 | 47.2 | 47.7 | 23.6 | 23.6
53 | 50.5 | 47.6 | 48.1 | 23.6 | 24
54 | 50.6 | 48.2 | 48.4 | 23.5 | 24.7
55 | 50.8 | 48.7 | 48.4 | 23.5 | 25.2
56 | 50.9 | 48.9 | 48.4 | 23.6 | 25.3
57 | 50.8 | 49 | 48.3 | 23.6 | 25.4
58 | 50.9 | 49.2 | 48.4 | 23.7 | 25.5
59 | 50.8 | 49.4 | 48.4 | 23.7 | 25.7
60 | 50.8 | 49.3 | 48.6 | 23.6 | 25.7
61 | 51.2 | 49.1 | 48.8 | 23.7 | 25.4
62 | 51.6 | 49.3 | 49.2 | 23.7 | 25.6
63 | 51.7 | 48.9 | 49.5 | 23.7 | 25.2
64 | 52 | 47.9 | 49.6 | 23.7 | 24.2
65 | 52.5 | 48.3 | 49.3 | 23.8 | 24.5
66 | 52.4 | 48.8 | 49.3 | 23.8 | 25
67 | 52.4 | 48.8 | 49.8 | 23.7 | 25.1
68 | 52.7 | 48.5 | 50 | 23.6 | 24.9
69 | 52.8 | 49 | 50 | 23.5 | 25.5
70 | 52.9 | 48.9 | 50.4 | 23.5 | 25.4
71 | 52.9 | 49.2 | 51 | 23.5 | 25.7
72 | 53 | 49.4 | 51.2 | 23.5 | 25.9
73 | 53.1 | 50.1 | 51 | 23.5 | 26.6
74 | 53.3 | 50.5 | 51.3 | 23.6 | 26.9
75 | 53.4 | 50.5 | 51.6 | 23.7 | 26.8
76 | 53.8 | 50.2 | 51.9 | 23.7 | 26.5
77 | 53.9 | 50.6 | 52.2 | 23.8 | 26.8
78 | 54.1 | 50.7 | 52.3 | 23.7 | 27
79 | 54.4 | 50.7 | 52.5 | 23.7 | 27
80 | 54.6 | 50.4 | 52.3 | 23.7 | 26.7
81 | 54.8 | 49.3 | 51.8 | 23.7 | 25.6
82 | 54.9 | 48.8 | 51.3 | 23.6 | 25.2
83 | 54.9 | 48.6 | 50.9 | 23.6 | 25
84 | 54.8 | 48.7 | 51 | 23.6 | 25.1
85 | 54.6 | 49.1 | 51.5 | 23.6 | 25.5
86 | 54.5 | 50.5 | 52.1 | 23.6 | 26.9
87 | 54.7 | 51 | 52.4 | 23.6 | 27.4
88 | 55 | 51.6 | 52.7 | 23.5 | 28.1
89 | 54.4 | 51.3 | 52.8 | 23.6 | 27.7
90 | 55.1 | 51.5 | 53 | 23.6 | 27.9
91 | 55.5 | 52 | 53.1 | 23.7 | 28.3
92 | 55.8 | 52.6 | 52.9 | 23.9 | 28.7
93 | 56 | 53.1 | 52.5 | 23.9 | 29.2
94 | 55.9 | 53.4 | 52.4 | 23.8 | 29.6
95 | 56.1 | 53.6 | 51.8 | 23.8 | 29.8
96 | 56.3 | 54.2 | 51.8 | 23.8 | 30.4
97 | 56.7 | 54.4 | 52.2 | 23.6 | 30.8
98 | 56.7 | 54.3 | 52.8 | 23.6 | 30.7
99 | 56.7 | 53.6 | 53.1 | 23.6 | 30
100 | 56.6 | 53.6 | 53.1 | 23.6 | 30
101 | 56.7 | 54.4 | 53.3 | 23.6 | 30.8
102 | 56.4 | 54.7 | 53.1 | 23.6 | 31.1
103 | 56.5 | 54.9 | 53.5 | 23.5 | 31.4
104 | 56.6 | 54.9 | 54 | 23.6 | 31.3
105 | 56.5 | 54.9 | 54.4 | 23.6 | 31.3
106 | 56.8 | 54.5 | 54.8 | 23.6 | 30.9
107 | 56.4 | 54.5 | 55.2 | 23.7 | 30.8
108 | 56.8 | 53.3 | 55.2 | 23.7 | 29.6
109 | 57.1 | 53.8 | 54.7 | 23.8 | 30
110 | 57.4 | 54.2 | 54.9 | 23.7 | 30.5
111 | 57.5 | 53.1 | 54.9 | 23.6 | 29.5
112 | 57.4 | 52.8 | 54.5 | 23.6 | 29.2
113 | 57.4 | 53.3 | 54.4 | 23.6 | 29.7
114 | 56.8 | 54.1 | 54.4 | 23.5 | 30.6
115 | 57.2 | 54.4 | 54.4 | 23.5 | 30.9
116 | 57.5 | 54.7 | 54.4 | 23.5 | 31.2
117 | 57.7 | 54.8 | 54.4 | 23.5 | 31.3
118 | 57.6 | 54.9 | 54.4 | 23.5 | 31.4
119 | 57.4 | 54.9 | 54.3 | 23.5 | 31.4
120 | 56.9 | 54.8 | 54.2 | 23.5 | 31.3
121 | 56.6 | 54.6 | 54.2 | 23.4 | 31.2
122 | 57.2 | 55 | 53.9 | 23.4 | 31.6
123 | 57.6 | 55.1 | 53.1 | 23.4 | 31.7
124 | 57.6 | 55.6 | 53 | 23.4 | 32.2
125 | 57.7 | 55.6 | 53.3 | 23.4 | 32.2
126 | 57.7 | 55.6 | 53.9 | 23.4 | 32.2
127 | 57.6 | 54.7 | 54.4 | 23.5 | 31.2
128 | 57.8 | 54.1 | 54.8 | 23.5 | 30.6
129 | 57.9 | 54.7 | 55 | 23.5 | 31.2
130 | 57.6 | 54.8 | 55.2 | 23.6 | 31.2
131 | 57.9 | 55 | 55.3 | 23.6 | 31.4
132 | 58.2 | 55.2 | 55.3 | 23.5 | 31.7
133 | 58.1 | 54.9 | 55.1 | 23.5 | 31.4
134 | 58 | 54.9 | 55 | 23.5 | 31.4
135 | 58.4 | 55.1 | 54.9 | 23.5 | 31.6
136 | 59 | 55.1 | 54.5 | 23.6 | 31.5
137 | 59.3 | 55.5 | 54.4 | 23.6 | 31.9
138 | 59.5 | 55.8 | 54.3 | 23.6 | 32.2
139 | 59.2 | 56.1 | 54.3 | 23.6 | 32.5
140 | 59 | 55.6 | 53.8 | 23.6 | 32
141 | 58.8 | 55.7 | 53.3 | 23.6 | 32.1
142 | 58.8 | 55.4 | 52.8 | 23.5 | 31.9
143 | 59 | 54.1 | 52.6 | 23.5 | 30.6
144 | 58.4 | 53.7 | 52.8 | 23.5 | 30.2
145 | 58.4 | 53.8 | 52.8 | 23.5 | 30.3
146 | 58.7 | 54.7 | 53.2 | 23.5 | 31.2
147 | 59.1 | 55 | 53.5 | 23.6 | 31.4
148 | 59.1 | 55.5 | 53.9 | 23.5 | 32
149 | 58.6 | 56 | 54.2 | 23.6 | 32.4
150 | 57.8 | 56.1 | 54.7 | 23.6 | 32.5
151 | 57.5 | 56 | 55.1 | 23.6 | 32.4
152 | 57.6 | 56.1 | 55 | 23.7 | 32.4
153 | 58.1 | 56.2 | 54.9 | 23.6 | 32.6
154 | 58.9 | 56.5 | 54.9 | 23.7 | 32.8
155 | 59.2 | 55.9 | 54.9 | 23.8 | 32.1
156 | 59.4 | 56 | 55.2 | 23.8 | 32.2
157 | 59.7 | 55.8 | 55.2 | 23.7 | 32.1
158 | 59.7 | 55.5 | 55.2 | 23.7 | 31.8
159 | 59.6 | 55.8 | 55.2 | 23.6 | 32.2
160 | 59.4 | 55.8 | 55.6 | 23.7 | 32.1
161 | 59.2 | 56.1 | 56 | 23.6 | 32.5
162 | 59.4 | 56.2 | 56.1 | 23.6 | 32.6
163 | 59.3 | 55.9 | 56 | 23.6 | 32.3
164 | 59.3 | 56 | 55.8 | 23.6 | 32.4
165 | 59.3 | 56 | 55.5 | 23.6 | 32.4
166 | 59.6 | 55.8 | 55.1 | 23.5 | 32.3
167 | 59.7 | 55.3 | 54.4 | 23.6 | 31.7
168 | 59.4 | 55.4 | 54.4 | 23.6 | 31.8
169 | 59.2 | 55.7 | 54.4 | 23.6 | 32.1
170 | 59.1 | 55.3 | 54.7 | 23.6 | 31.7
171 | 59.2 | 54.5 | 54.5 | 23.6 | 30.9
172 | 59.1 | 54.6 | 54.7 | 23.6 | 31
173 | 58.9 | 55.3 | 55 | 23.5 | 31.8
174 | 58.9 | 55.3 | 55.2 | 23.6 | 31.7
175 | 58.6 | 55.7 | 55.4 | 23.6 | 32.1
176 | 58.8 | 55.6 | 55.1 | 23.6 | 32
177 | 59.2 | 55.3 | 55 | 23.6 | 31.7
178 | 59.5 | 55.2 | 54.9 | 23.6 | 31.6
179 | 59.4 | 55.2 | 55 | 23.6 | 31.6
180 | 59.8 | 54.8 | 55 | 23.6 | 31.2
181 | 59.5 | 55 | 54.9 | 23.5 | 31.5
182 | 59.7 | 54.2 | 54.2 | 23.6 | 30.6
183 | 59.8 | 54.7 | 53.8 | 23.6 | 31.1
184 | 60.2 | 54.8 | 53.6 | 23.6 | 31.2
185 | 60.7 | 55.2 | 53.8 | 23.6 | 31.6
186 | 60.8 | 55 | 53.7 | 23.5 | 31.5
187 | 60.8 | 55.1 | 53.8 | 23.5 | 31.6
188 | 60.9 | 55.6 | 54.1 | 23.4 | 32.2
189 | 60.4 | 55.7 | 54.4 | 23.4 | 32.3
190 | 60 | 55.7 | 54.6 | 23.4 | 32.3
191 | 59.6 | 55.3 | 54.8 | 23.4 | 31.9
192 | 58.9 | 55.2 | 54.5 | 23.4 | 31.8
193 | 58.9 | 55.2 | 54.6 | 23.4 | 31.8
194 | 58.6 | 54.8 | 54.7 | 23.4 | 31.4
195 | 58.6 | 54.8 | 54.8 | 23.5 | 31.3
196 | 59.1 | 54.3 | 55 | 23.5 | 30.8
197 | 59.6 | 54.4 | 54.6 | 23.5 | 30.9
198 | 59.8 | 54.6 | 54.3 | 23.6 | 31
199 | 59.9 | 54 | 54.2 | 23.6 | 30.4
200 | 60.2 | 54.6 | 54.5 | 23.7 | 30.9
201 | 60.1 | 53.7 | 54.7 | 23.6 | 30.1
202 | 59.8 | 53.6 | 55.2 | 23.6 | 30
203 | 59.2 | 53.8 | 55.6 | 23.6 | 30.2
204 | 59.1 | 54.6 | 55.8 | 23.6 | 31
205 | 58.6 | 54.7 | 56.1 | 23.6 | 31.1
206 | 58.5 | 54.7 | 56.3 | 23.6 | 31.1
207 | 58.7 | 55 | 56.3 | 23.5 | 31.5
208 | 59.1 | 55 | 56 | 23.5 | 31.5
209 | 59.3 | 54.6 | 55.7 | 23.5 | 31.1
210 | 59.8 | 54.6 | 55.2 | 23.6 | 31
211 | 59.7 | 54 | 54.4 | 23.7 | 30.3
212 | 59.4 | 54 | 54 | 23.7 | 30.3
213 | 58.8 | 53.6 | 53.5 | 23.7 | 29.9
214 | 58.3 | 53.9 | 53.5 | 23.7 | 30.2
215 | 57.9 | 53.2 | 54 | 23.6 | 29.6
216 | 57.7 | 53.2 | 54.5 | 23.7 | 29.5
217 | 57.8 | 53.5 | 54.7 | 23.7 | 29.8
218 | 57.9 | 53.8 | 55.3 | 23.7 | 30.1
219 | 57.8 | 53.4 | 55.3 | 23.7 | 29.7
220 | 58 | 53.5 | 55.5 | 23.7 | 29.8
221 | 58.2 | 54.3 | 55.7 | 23.6 | 30.7
222 | 58.6 | 53.9 | 55.8 | 23.6 | 30.3
223 | 58.7 | 54.4 | 55.7 | 23.7 | 30.7
224 | 58.9 | 54.9 | 55.9 | 23.7 | 31.2
225 | 58.6 | 54.5 | 55.2 | 23.8 | 30.7
226 | 58.4 | 54.3 | 55.1 | 23.7 | 30.6
227 | 58.3 | 54.7 | 55.3 | 23.7 | 31
228 | 58.4 | 54.8 | 55.4 | 23.6 | 31.2
229 | 58.4 | 54.9 | 55.4 | 23.7 | 31.2
230 | 58.4 | 54.6 | 55.8 | 23.6 | 31
231 | 58.7 | 54.9 | 55.9 | 23.6 | 31.3
232 | 58.4 | 54.9 | 55.5 | 23.6 | 31.3
233 | 58.7 | 55.3 | 55.3 | 23.5 | 31.8
234 | 58.9 | 56.2 | 55.4 | 23.6 | 32.6
235 | 58.6 | 56.8 | 55.7 | 23.6 | 33.2
236 | 58.4 | 56.3 | 56 | 23.6 | 32.7
237 | 58.2 | 56.3 | 56.1 | 23.6 | 32.7
238 | 58.3 | 56.1 | 56 | 23.6 | 32.5
239 | 58.6 | 56.7 | 55.8 | 23.6 | 33.1
240 | 59.1 | 57.2 | 55.5 | 23.6 | 33.6
241 | 59.7 | 57.1 | 54.9 | 23.5 | 33.6
242 | 60.2 | 56.4 | 54.2 | 23.5 | 32.9
243 | 59.9 | 55.6 | 54.2 | 23.4 | 32.2
244 | 59.3 | 56 | 54.3 | 23.4 | 32.6
245 | 58.6 | 56 | 54.6 | 23.4 | 32.6
246 | 59.2 | 55.7 | 54.9 | 23.5 | 32.2
247 | 59.3 | 55 | 54.8 | 23.4 | 31.6
248 | 59.7 | 55.8 | 54.7 | 23.4 | 32.4
249 | 59.8 | 55 | 54.6 | 23.4 | 31.6
250 | 58.6 | 55.1 | 54.9 | 23.4 | 31.7
251 | 58.6 | 55.5 | 55 | 23.4 | 32.1
252 | 58.7 | 56.1 | 55.3 | 23.4 | 32.7
253 | 58.8 | 56.4 | 55.6 | 23.5 | 32.9
254 | 58.8 | 56.6 | 55.7 | 23.6 | 33
255 | 58.8 | 56.3 | 55.7 | 23.8 | 32.5
256 | 58.6 | 56.2 | 55.1 | 23.8 | 32.4
257 | 58.3 | 56.3 | 55 | 23.8 | 32.5
258 | 58.1 | 56 | 55 | 23.7 | 32.3
259 | 57.9 | 55.9 | 55.2 | 23.7 | 32.2
260 | 57.7 | 55.4 | 55.5 | 23.6 | 31.8
261 | 57.6 | 54.6 | 55.8 | 23.6 | 31
262 | 57.8 | 55.2 | 56.1 | 23.6 | 31.6
263 | 57.8 | 55.7 | 56.6 | 23.6 | 32.1
264 | 57.9 | 56.2 | 57 | 23.6 | 32.6
265 | 58.4 | 56.7 | 56.9 | 23.7 | 33
266 | 58.9 | 56.6 | 56.5 | 23.7 | 32.9
267 | 59 | 57.1 | 56.4 | 23.7 | 33.4
268 | 59.2 | 57.7 | 55.9 | 23.7 | 34
269 | 59.1 | 57.7 | 55.5 | 23.7 | 34
270 | 58.9 | 58.4 | 55 | 23.7 | 34.7
271 | 59 | 58.1 | 55.2 | 23.7 | 34.4
272 | 58.6 | 58.2 | 55.7 | 23.6 | 34.6
273 | 58.4 | 58.4 | 55.9 | 23.6 | 34.8
274 | 58.3 | 58.5 | 55.3 | 23.6 | 34.9
275 | 58.3 | 58.5 | 55.2 | 23.7 | 34.8
276 | 58.4 | 59.2 | 55.2 | 23.6 | 35.6
277 | 58.4 | 59.4 | 55.4 | 23.7 | 35.7
278 | 58.9 | 58.6 | 55.3 | 23.7 | 34.9
279 | 59.2 | 58.7 | 55.5 | 23.7 | 35
280 | 59 | 59.1 | 55.7 | 23.8 | 35.3
281 | 59.1 | 58.8 | 56 | 23.8 | 35
282 | 59.1 | 59.2 | 56 | 23.7 | 35.5
283 | 59.1 | 59.2 | 56.1 | 23.7 | 35.5
284 | 59.2 | 58.9 | 56.1 | 23.7 | 35.2
285 | 59.7 | 58.6 | 55.7 | 23.8 | 34.8
286 | 60.2 | 59 | 55.4 | 23.8 | 35.2
287 | 60.4 | 59.3 | 55.3 | 23.7 | 35.6
288 | 60.7 | 58.8 | 54.8 | 23.6 | 35.2
289 | 60.9 | 58.7 | 54.5 | 23.7 | 35
290 | 60.9 | 59.2 | 54.3 | 23.6 | 35.6
291 | 61.2 | 59.4 | 54.5 | 23.6 | 35.8
292 | 60.9 | 59.2 | 54.9 | 23.6 | 35.6
293 | 61.2 | 59 | 55.2 | 23.5 | 35.5
294 | 60.7 | 58.9 | 55.2 | 23.5 | 35.4
295 | 60.3 | 58.7 | 55.2 | 23.6 | 35.1
296 | 60.2 | 58.7 | 55.4 | 23.6 | 35.1
297 | 59.6 | 58.1 | 55.5 | 23.6 | 34.5
298 | 59.7 | 57.8 | 55.5 | 23.6 | 34.2
299 | 60 | 56.8 | 55.7 | 23.6 | 33.2
300 | 60.4 | 57.2 | 55.6 | 23.7 | 33.5
301 | 60.6 | 57.2 | 55.3 | 23.7 | 33.5
302 | 60.8 | 57 | 55.6 | 23.7 | 33.3
303 | 60.7 | 56.8 | 56 | 23.7 | 33.1
304 | 60.6 | 57.2 | 56 | 23.6 | 33.6
305 | 60.3 | 57.1 | 55.8 | 23.6 | 33.5
306 | 60.1 | 57.4 | 56.3 | 23.6 | 33.8
307 | 60 | 57.4 | 56.5 | 23.6 | 33.8
308 | 59.2 | 56.9 | 56.7 | 23.6 | 33.3
309 | 58.6 | 56.7 | 56.9 | 23.6 | 33.1
310 | 59.2 | 56.7 | 57 | 23.6 | 33.1
311 | 59.3 | 56.5 | 57.3 | 23.6 | 32.9
312 | 59.6 | 55.3 | 57.4 | 23.7 | 31.6
313 | 60 | 54.9 | 57.1 | 23.7 | 31.2
314 | 59.7 | 54.9 | 57.2 | 23.7 | 31.2
315 | 59.6 | 55.8 | 57 | 23.7 | 32.1
316 | 59.7 | 56.4 | 56.4 | 23.6 | 32.8
317 | 59.8 | 56 | 56.1 | 23.7 | 32.3
318 | 60.2 | 55.6 | 56 | 23.8 | 31.8
319 | 60.6 | 55.7 | 56.4 | 23.8 | 31.9
320 | 60.1 | 56 | 57 | 23.8 | 32.2
321 | 60 | 56.3 | 57.4 | 23.8 | 32.5
322 | 60.5 | 56.3 | 57.6 | 23.7 | 32.6
323 | 60.4 | 56.3 | 57.7 | 23.7 | 32.6
324 | 59.2 | 56.1 | 57.9 | 23.7 | 32.4
325 | 59.2 | 55.9 | 57.7 | 23.7 | 32.2
326 | 59.7 | 56 | 57.8 | 23.6 | 32.4
327 | 59.9 | 56 | 57.5 | 23.6 | 32.4
328 | 59.9 | 55.3 | 56.8 | 23.7 | 31.6
329 | 59.9 | 55.2 | 56.1 | 23.7 | 31.5
330 | 59.9 | 54.8 | 55.8 | 23.7 | 31.1
331 | 59.6 | 55.6 | 56 | 23.7 | 31.9
332 | 59.8 | 55.2 | 56.3 | 23.7 | 31.5
333 | 60.1 | 54.9 | 56.6 | 23.6 | 31.3
334 | 60.2 | 55 | 57 | 23.6 | 31.4
335 | 60.5 | 55.4 | 57.5 | 23.6 | 31.8
336 | 60.6 | 55.6 | 57.7 | 23.6 | 32
337 | 60.4 | 56.1 | 57.6 | 23.6 | 32.5
338 | 60.6 | 56.1 | 57.8 | 23.6 | 32.5
339 | 60.8 | 56.6 | 57.8 | 23.6 | 33
340 | 60.5 | 56.5 | 58 | 23.6 | 32.9
341 | 60 | 56.4 | 57.8 | 23.6 | 32.8
342 | 60.2 | 56.4 | 57 | 23.7 | 32.7
343 | 60.4 | 56.9 | 56 | 23.7 | 33.2
344 | 60.7 | 56.2 | 55.9 | 23.7 | 32.5
345 | 60.2 | 55.7 | 55.9 | 23.7 | 32
346 | 60.2 | 55.8 | 56.2 | 23.7 | 32.1
347 | 59.9 | 56 | 56.5 | 23.7 | 32.3
348 | 59.9 | 55.5 | 56.6 | 23.7 | 31.8
349 | 59.9 | 55.4 | 56.5 | 23.6 | 31.8
350 | 59.9 | 55.5 | 55.7 | 23.6 | 31.9
351 | 59.9 | 56 | 55.3 | 23.5 | 32.5
352 | 59.6 | 56.3 | 54.9 | 23.5 | 32.8
353 | 58.8 | 56.1 | 55.1 | 23.5 | 32.6
354 | 58.4 | 55.9 | 55.2 | 23.5 | 32.4
355 | 59 | 56.5 | 55.2 | 23.5 | 33
356 | 59.4 | 56.9 | 55.1 | 23.4 | 33.5
357 | 59.8 | 56 | 54.5 | 23.4 | 32.6
358 | 60.2 | 56.4 | 54 | 23.6 | 32.8
359 | 60.4 | 56.1 | 54.2 | 23.6 | 32.5
360 | 60.4 | 55 | 53.7 | 23.7 | 31.3
361 | 60 | 55.5 | 53.9 | 23.6 | 31.9
362 | 59.6 | 55.4 | 54.3 | 23.6 | 31.8
363 | 59.2 | 56 | 54.8 | 23.6 | 32.4
364 | 58.7 | 56.4 | 55.3 | 23.6 | 32.8
365 | 58.4 | 56.4 | 55.6 | 23.5 | 32.9
366 | 58 | 56.1 | 55.6 | 23.5 | 32.6
367 | 58.1 | 56 | 55.5 | 23.5 | 32.5
368 | 57.9 | 55.9 | 55.5 | 23.5 | 32.4
369 | 58.4 | 55.3 | 55.1 | 23.5 | 31.8
370 | 58.5 | 55.5 | 54.7 | 23.5 | 32
371 | 58.6 | 55.7 | 54.5 | 23.5 | 32.2
372 | 59 | 55.9 | 54.8 | 23.5 | 32.4
373 | 59.3 | 55.9 | 54.9 | 23.4 | 32.5
374 | 59.3 | 56 | 55.2 | 23.5 | 32.5
375 | 59.1 | 55.2 | 55.3 | 23.5 | 31.7
376 | 58.8 | 55.4 | 55.6 | 23.6 | 31.8
377 | 58.7 | 55.2 | 55.7 | 23.6 | 31.6
378 | 58.9 | 55.5 | 55.6 | 23.6 | 31.9
379 | 58.9 | 55.2 | 55.2 | 23.6 | 31.6
380 | 58.6 | 55.7 | 55.2 | 23.7 | 32
381 | 58.2 | 55.8 | 55 | 23.6 | 32.2
382 | 58.5 | 55.6 | 54.9 | 23.6 | 32
383 | 58.7 | 55.7 | 55 | 23.6 | 32.1
384 | 58.9 | 55.6 | 55.2 | 23.6 | 32
385 | 58.9 | 55.1 | 55.4 | 23.7 | 31.4
386 | 59.1 | 54.2 | 55 | 23.8 | 30.4
387 | 59.2 | 54.9 | 54.8 | 23.8 | 31.1
388 | 59.1 | 55.1 | 54.8 | 23.8 | 31.3
389 | 58.7 | 55.5 | 54.8 | 23.8 | 31.7
390 | 58.5 | 55.4 | 54.8 | 23.8 | 31.6
391 | 58.3 | 56 | 55 | 23.7 | 32.3
392 | 58.2 | 56.4 | 55.3 | 23.7 | 32.7
393 | 58.2 | 56.7 | 55.6 | 23.7 | 33
394 | 58.1 | 56.9 | 55.7 | 23.7 | 33.2
395 | 58 | 56.6 | 55.7 | 23.7 | 32.9
396 | 57.7 | 55.9 | 55.7 | 23.6 | 32.3
397 | 57.9 | 56.4 | 55.7 | 23.6 | 32.8
398 | 58.1 | 56.7 | 55.4 | 23.6 | 33.1
399 | 58.1 | 56.6 | 55.1 | 23.5 | 33.1
400 | 58.1 | 56 | 54.6 | 23.5 | 32.5
401 | 58.1 | 55.9 | 54.8 | 23.6 | 32.3
402 | 58 | 55.7 | 55 | 23.5 | 32.2
403 | 58.2 | 55.6 | 55.1 | 23.5 | 32.1
404 | 58.2 | 55.5 | 55.3 | 23.5 | 32
405 | 58.3 | 55 | 55.2 | 23.5 | 31.5
406 | 58.3 | 54.5 | 55.2 | 23.5 | 31
407 | 58.4 | 54.4 | 54.5 | 23.5 | 30.9
408 | 58.3 | 55.4 | 54.6 | 23.5 | 31.9
409 | 58.2 | 55.7 | 54.4 | 23.7 | 32
410 | 58.5 | 55.8 | 54.8 | 23.6 | 32.2
411 | 58.8 | 55.5 | 54.8 | 23.5 | 32
412 | 58.8 | 55.9 | 54.6 | 23.5 | 32.4
413 | 59.1 | 56 | 54.4 | 23.5 | 32.5
414 | 59.3 | 56 | 54.3 | 23.5 | 32.5
415 | 59.4 | 56.1 | 53.9 | 23.5 | 32.6
416 | 59.8 | 56.4 | 53.4 | 23.4 | 33
417 | 60 | 56.4 | 53.9 | 23.5 | 32.9
418 | 60.4 | 55.6 | 54.5 | 23.5 | 32.1
419 | 60.4 | 56 | 54.7 | 23.5 | 32.5
420 | 60.1 | 56.1 | 55 | 23.5 | 32.6
421 | 60 | 56.1 | 54.9 | 23.5 | 32.6
422 | 59.8 | 56.2 | 54.9 | 23.5 | 32.7
423 | 59.6 | 56.2 | 54.8 | 23.5 | 32.7
424 | 59.3 | 56 | 54.8 | 23.6 | 32.4
425 | 59.9 | 55.5 | 54.9 | 23.6 | 31.9
426 | 59.8 | 55.6 | 55 | 23.6 | 32
427 | 59.6 | 55.8 | 55.3 | 23.7 | 32.1
428 | 59.2 | 55.9 | 55.8 | 23.6 | 32.3
429 | 59.7 | 55.4 | 56.1 | 23.6 | 31.8
430 | 60.2 | 54.2 | 56.1 | 23.6 | 30.6
431 | 60.2 | 53.3 | 55.9 | 23.6 | 29.7
432 | 59.8 | 53.3 | 55.5 | 23.7 | 29.6
433 | 59.4 | 52.7 | 55.7 | 23.7 | 29
434 | 59.5 | 52.7 | 55.4 | 23.6 | 29.1
435 | 59.6 | 52.8 | 55.5 | 23.6 | 29.2
436 | 59.9 | 52.8 | 55.9 | 23.6 | 29.2
437 | 59.6 | 53.4 | 56 | 23.6 | 29.8
438 | 59.5 | 54.2 | 56.2 | 23.6 | 30.6
439 | 59.3 | 54.6 | 56.5 | 23.6 | 31
440 | 59.1 | 54.8 | 56.6 | 23.6 | 31.2
441 | 59 | 55.2 | 56.6 | 23.6 | 31.6
442 | 59.4 | 55.6 | 56.4 | 23.5 | 32.1
443 | 59.9 | 55.8 | 55.9 | 23.5 | 32.3
444 | 60 | 55.6 | 55 | 23.6 | 32
445 | 60 | 55.6 | 55.1 | 23.6 | 32
446 | 59.7 | 55.5 | 55.1 | 23.6 | 31.9
447 | 59.6 | 55 | 55.2 | 23.5 | 31.5
448 | 59.7 | 54.9 | 55.8 | 23.5 | 31.4
449 | 59.7 | 55.3 | 56.2 | 23.5 | 31.8
450 | 59.5 | 55.4 | 56.5 | 23.5 | 31.9
451 | 59.4 | 55.4 | 56.6 | 23.4 | 32
452 | 58.5 | 55.2 | 56.6 | 23.4 | 31.8
453 | 57.9 | 54.6 | 56.4 | 23.4 | 31.2
454 | 58.1 | 54.8 | 55.9 | 23.4 | 31.4
455 | 58.8 | 54.9 | 55.4 | 23.4 | 31.5
456 | 59.1 | 54.9 | 55.2 | 23.4 | 31.5
457 | 59.6 | 54.8 | 55.1 | 23.4 | 31.4
458 | 60 | 55 | 54.6 | 23.5 | 31.5
459 | 60.5 | 55.1 | 54.9 | 23.5 | 31.6
460 | 60.3 | 54.3 | 55.3 | 23.5 | 30.8
461 | 60 | 53.9 | 55.9 | 23.6 | 30.3
462 | 59.7 | 54.1 | 56.2 | 23.5 | 30.6
463 | 59.2 | 54.2 | 56.5 | 23.7 | 30.5
464 | 59.2 | 54.1 | 56.9 | 23.7 | 30.4
465 | 58.7 | 54.5 | 57 | 23.7 | 30.8
466 | 58.4 | 54.2 | 57 | 23.8 | 30.4
467 | 58.8 | 53.7 | 57.3 | 23.7 | 30
468 | 58.9 | 54.1 | 57.3 | 23.6 | 30.5
469 | 59 | 54.7 | 57.3 | 23.6 | 31.1
470 | 58.6 | 55.1 | 57.3 | 23.7 | 31.4
471 | 57.9 | 55.2 | 57.4 | 23.7 | 31.5
472 | 58.4 | 54.6 | 57.4 | 23.7 | 30.9
473 | 58.6 | 54.6 | 56.9 | 23.6 | 31
474 | 59 | 55.2 | 56.7 | 23.6 | 31.6
475 | 59.3 | 54.8 | 56.4 | 23.5 | 31.3
476 | 59.5 | 55.1 | 56 | 23.5 | 31.6
477 | 59.5 | 54.8 | 55.4 | 23.5 | 31.3
478 | 58.5 | 55.1 | 55.2 | 23.5 | 31.6
479 | 58.3 | 55.4 | 54.7 | 23.5 | 31.9
480 | 57.9 | 55.6 | 54.4 | 23.5 | 32.1
481 | 57.4 | 54.7 | 54.6 | 23.5 | 31.2
482 | 57.3 | 54.8 | 55 | 23.5 | 31.3
483 | 57.2 | 54.6 | 55.3 | 23.5 | 31.1
484 | 57.3 | 54.6 | 55.7 | 23.6 | 31
485 | 57.1 | 54.4 | 55.9 | 23.6 | 30.8
486 | 57.5 | 54.4 | 55.8 | 23.6 | 30.8
487 | 57.8 | 54.4 | 55.4 | 23.6 | 30.8
488 | 58.1 | 54.6 | 55.2 | 23.5 | 31.1
489 | 58.5 | 54.7 | 55.1 | 23.6 | 31.1
490 | 59.1 | 54.4 | 54.9 | 23.6 | 30.8
491 | 59.1 | 54.5 | 54.9 | 23.5 | 31
492 | 59.2 | 54.6 | 54.7 | 23.5 | 31.1
493 | 59.2 | 55 | 54.8 | 23.5 | 31.5
494 | 59.1 | 55.2 | 54.7 | 23.5 | 31.7
495 | 58.5 | 55.1 | 54.9 | 23.6 | 31.5
496 | 58.1 | 55.2 | 55.2 | 23.6 | 31.6
497 | 58 | 55.4 | 55.4 | 23.6 | 31.8
498 | 57.5 | 55.1 | 55.6 | 23.6 | 31.5
499 | 57.8 | 54.7 | 55.7 | 23.6 | 31.1
500 | 58.3 | 54.7 | 55.6 | 23.6 | 31.1
501 | 58.2 | 54.6 | 55.2 | 23.6 | 31
502 | 58.1 | 54.8 | 55.1 | 23.6 | 31.2
503 | 58.5 | 54.4 | 54.9 | 23.6 | 30.8
504 | 58.8 | 55.1 | 54.4 | 23.6 | 31.5
505 | 59.1 | 55.4 | 54.2 | 23.6 | 31.8
506 | 58.8 | 55.1 | 54 | 23.6 | 31.5
507 | 58.5 | 54.4 | 54.2 | 23.6 | 30.8
508 | 58.2 | 54.9 | 54.7 | 23.6 | 31.3
509 | 57.8 | 54.5 | 55.2 | 23.5 | 31
510 | 57.9 | 54.4 | 55.2 | 23.6 | 30.8
511 | 57.9 | 55.2 | 55 | 23.5 | 31.7
512 | 58 | 55.7 | 54.9 | 23.7 | 32
513 | 58.1 | 55.1 | 54.8 | 23.7 | 31.4
514 | 58 | 55.5 | 54.8 | 23.7 | 31.8
515 | 57.4 | 55.6 | 55.2 | 23.6 | 32
516 | 57.8 | 54.4 | 55.5 | 23.6 | 30.8
517 | 57.7 | 54.8 | 55.2 | 23.6 | 31.2
518 | 58.2 | 55.2 | 54.8 | 23.7 | 31.5
519 | 58.3 | 55 | 54.6 | 23.7 | 31.3
520 | 58.1 | 54.7 | 54.7 | 23.7 | 31
521 | 58 | 54.5 | 54.7 | 23.6 | 30.9
522 | 57.9 | 54.3 | 54.9 | 23.6 | 30.7
523 | 57.8 | 54.1 | 54.6 | 23.6 | 30.5
524 | 57.9 | 53.5 | 54.8 | 23.7 | 29.8
525 | 57.1 | 54.7 | 55.3 | 23.7 | 31
526 | 57.1 | 55.1 | 55.8 | 23.8 | 31.3
527 | 57.8 | 55.2 | 55.9 | 23.7 | 31.5
528 | 58.1 | 55.3 | 56 | 23.7 | 31.6
529 | 58.1 | 55.7 | 56.1 | 23.7 | 32
530 | 57.7 | 55.7 | 56.3 | 23.8 | 31.9
531 | 57.4 | 54.9 | 56.5 | 23.8 | 31.1
532 | 57.9 | 53 | 56.1 | 23.8 | 29.2
533 | 57.5 | 52.6 | 55.6 | 23.8 | 28.8
534 | 57.6 | 52.9 | 55.2 | 23.8 | 29.1
535 | 58.1 | 52.8 | 55.2 | 23.7 | 29.1
536 | 58 | 52.5 | 55.2 | 23.7 | 28.8
537 | 57.1 | 51.8 | 54.9 | 23.6 | 28.2
538 | 56.5 | 52.5 | 55.4 | 23.5 | 29
539 | 56.9 | 52.8 | 55.6 | 23.5 | 29.3
540 | 57.1 | 54 | 55.9 | 23.5 | 30.5
541 | 57.6 | 54.4 | 56.2 | 23.5 | 30.9
542 | 58.1 | 55 | 56.4 | 23.5 | 31.5
543 | 58.5 | 55.4 | 56.6 | 23.5 | 31.9
544 | 58.7 | 55.4 | 56.8 | 23.6 | 31.8
545 | 58 | 54.5 | 56.7 | 23.5 | 31
546 | 58.3 | 54.8 | 55.8 | 23.6 | 31.2
547 | 58.5 | 55.6 | 55.6 | 23.5 | 32.1
548 | 59 | 56 | 56 | 23.5 | 32.5
549 | 59.5 | 55.5 | 55.8 | 23.5 | 32
550 | 59.3 | 55.4 | 55.3 | 23.5 | 31.9
551 | 58.8 | 54.5 | 55.1 | 23.5 | 31
552 | 58 | 54 | 55.2 | 23.5 | 30.5
553 | 58.3 | 53.4 | 55 | 23.5 | 29.9
554 | 57.7 | 53.3 | 55.2 | 23.6 | 29.7
555 | 57.6 | 53.6 | 55.6 | 23.5 | 30.1
556 | 57.4 | 54.1 | 55.9 | 23.6 | 30.5
557 | 57.5 | 54.4 | 56.3 | 23.6 | 30.8
558 | 57.9 | 54.8 | 56.9 | 23.5 | 31.3
559 | 57.8 | 54.9 | 57 | 23.5 | 31.4
560 | 57.8 | 55 | 56.9 | 23.5 | 31.5
561 | 58 | 56.1 | 56.7 | 23.6 | 32.5
562 | 58 | 56.1 | 56.5 | 23.7 | 32.4
563 | 58.3 | 56 | 55.8 | 23.7 | 32.3
564 | 58.1 | 54.8 | 55.4 | 23.7 | 31.1
565 | 58 | 54.9 | 55.3 | 23.6 | 31.3
566 | 57.9 | 54.5 | 55.4 | 23.6 | 30.9
567 | 58 | 54.6 | 55.8 | 23.6 | 31
568 | 57.8 | 55.2 | 56.1 | 23.6 | 31.6
569 | 58 | 55.1 | 56.6 | 23.6 | 31.5
570 | 58.3 | 55.9 | 57.2 | 23.6 | 32.3
571 | 58 | 56.4 | 57.5 | 23.6 | 32.8
572 | 58.3 | 56.7 | 57.7 | 23.6 | 33.1
573 | 58.4 | 56.6 | 58 | 23.6 | 33
574 | 58.5 | 56.4 | 58.3 | 23.7 | 32.7
575 | 58.3 | 56.4 | 58.4 | 23.7 | 32.7
576 | 58.7 | 55.3 | 58 | 23.7 | 31.6
577 | 58.5 | 53.3 | 57.1 | 23.7 | 29.6
578 | 58.7 | 52.5 | 56.2 | 23.7 | 28.8
579 | 58.7 | 52.2 | 55.7 | 23.6 | 28.6
580 | 58.6 | 52.3 | 55.9 | 23.6 | 28.7
581 | 58.4 | 53.8 | 56.1 | 23.6 | 30.2
582 | 58.7 | 53.2 | 56.6 | 23.6 | 29.6
583 | 58.6 | 53.1 | 56.8 | 23.5 | 29.6
584 | 58.6 | 53.2 | 57.1 | 23.5 | 29.7
585 | 58.2 | 54.1 | 57.3 | 23.5 | 30.6
586 | 57.9 | 54.8 | 57.2 | 23.5 | 31.3
587 | 58.1 | 55.2 | 57.1 | 23.5 | 31.7
588 | 58.4 | 55.4 | 56.9 | 23.5 | 31.9
589 | 58.7 | 55.2 | 56.8 | 23.5 | 31.7
590 | 58.9 | 55.5 | 56.5 | 23.7 | 31.8
591 | 59.3 | 55.6 | 56.3 | 23.7 | 31.9
592 | 59.8 | 56.1 | 56.3 | 23.8 | 32.3
593 | 59.9 | 55.2 | 56 | 23.8 | 31.4
594 | 59.5 | 54.7 | 56.1 | 23.8 | 30.9
595 | 59.3 | 55.2 | 56.6 | 23.8 | 31.4
596 | 59.1 | 55.8 | 56.9 | 23.8 | 32
597 | 58.8 | 55.6 | 56.4 | 23.8 | 31.8
598 | 58.6 | 55.5 | 56.1 | 23.7 | 31.8
599 | 58.6 | 55.4 | 56.1 | 23.7 | 31.7
600 | 58.5 | 55.1 | 56.1 | 23.8 | 31.3
601 | 58.3 | 55.3 | 56 | 23.8 | 31.5
602 | 58 | 55.7 | 55.8 | 23.8 | 31.9
603 | 57.7 | 55.6 | 55.5 | 23.8 | 31.8
604 | 56.1 | 55 | 55.4 | 23.8 | 31.2
605 | 55.8 | 53.1 | 54.6 | 23.8 | 29.3
606 | 55.3 | 51.2 | 53.4 | 23.8 | 27.4
607 | 54.2 | 49.7 | 52.4 | 23.8 | 25.9
608 | 53.4 | 48.6 | 51.5 | 23.8 | 24.8
609 | 52.6 | 47.8 | 51.2 | 23.7 | 24.1