## WAVE0005
0 | 23.9 | 24.2 | 23.8 | 23.6 | 0.6
1 | 24 | 24.2 | 23.9 | 23.6 | 0.6
2 | 24.3 | 25.2 | 24.2 | 23.7 | 1.5
3 | 24.7 | 26.2 | 24.6 | 23.7 | 2.5
4 | 25.2 | 27.2 | 25 | 23.7 | 3.5
5 | 25.8 | 28.1 | 25.4 | 23.6 | 4.5
6 | 26.4 | 29.1 | 25.9 | 23.6 | 5.5
7 | 27 | 30.9 | 26.4 | 23.6 | 7.3
8 | 27.5 | 31.7 | 26.9 | 23.6 | 8.1
9 | 28.1 | 33.5 | 27.5 | 23.6 | 9.9
10 | 28.6 | 35.6 | 28.2 | 23.6 | 12
11 | 29.3 | 36.2 | 28.7 | 23.6 | 12.6
12 | 29.9 | 36.6 | 29.2 | 23.6 | 13
13 | 30.6 | 37.3 | 29.8 | 23.6 | 13.7
14 | 31.2 | 37.9 | 30.4 | 23.6 | 14.3
15 | 31.8 | 38.4 | 30.9 | 23.6 | 14.8
16 | 32.5 | 38.9 | 31.5 | 23.6 | 15.3
17 | 33 | 39.1 | 31.9 | 23.6 | 15.5
18 | 33.5 | 39.1 | 32.2 | 23.7 | 15.4
19 | 34 | 39.3 | 32.5 | 23.7 | 15.6
20 | 34.5 | 39.9 | 32.9 | 23.7 | 16.2
21 | 35 | 40.2 | 33.6 | 23.6 | 16.6
22 | 35.4 | 40.8 | 34.2 | 23.6 | 17.2
23 | 35.8 | 41.4 | 34.8 | 23.6 | 17.8
24 | 36.3 | 41.8 | 35.2 | 23.6 | 18.2
25 | 36.8 | 42.2 | 35.7 | 23.6 | 18.6
26 | 37.2 | 42.9 | 36.1 | 23.5 | 19.4
27 | 37.6 | 43.4 | 36.6 | 23.5 | 19.9
28 | 37.8 | 43.6 | 37 | 23.5 | 20.1
29 | 38 | 44 | 37.3 | 23.5 | 20.5
30 | 38.2 | 44.2 | 37.5 | 23.5 | 20.7
31 | 38.5 | 44.6 | 37.8 | 23.6 | 21
32 | 38.9 | 44.9 | 37.9 | 23.5 | 21.4
33 | 39.7 | 44.9 | 38 | 23.5 | 21.4
34 | 40.2 | 45.4 | 38.2 | 23.6 | 21.8
35 | 40.6 | 45.9 | 38.4 | 23.6 | 22.3
36 | 41.2 | 46.3 | 39 | 23.7 | 22.6
37 | 41.3 | 46.5 | 39.5 | 23.7 | 22.8
38 | 41.7 | 46.3 | 40 | 23.6 | 22.7
39 | 42.3 | 46.3 | 40.3 | 23.6 | 22.7
40 | 42.7 | 46.8 | 40.7 | 23.6 | 23.2
41 | 43.1 | 47.3 | 40.9 | 23.6 | 23.7
42 | 43.2 | 47.5 | 41.1 | 23.6 | 23.9
43 | 43.4 | 48 | 41.6 | 23.6 | 24.4
44 | 43.7 | 48.3 | 42.3 | 23.6 | 24.7
45 | 44 | 48.7 | 42.7 | 23.5 | 25.2
46 | 44.2 | 49 | 43 | 23.5 | 25.5
47 | 44.3 | 49 | 43.1 | 23.5 | 25.5
48 | 44.9 | 48.1 | 43.2 | 23.6 | 24.5
49 | 44.8 | 48.5 | 43.1 | 23.6 | 24.9
50 | 45.1 | 48.3 | 43.3 | 23.6 | 24.7
51 | 45.4 | 48.6 | 43.7 | 23.6 | 25
52 | 45.6 | 48.8 | 44 | 23.6 | 25.2
53 | 45.9 | 49.2 | 44.4 | 23.6 | 25.6
54 | 46 | 49.7 | 44.8 | 23.7 | 26
55 | 46.3 | 49.7 | 44.9 | 23.6 | 26.1
56 | 46.6 | 49.9 | 45 | 23.6 | 26.3
57 | 46.9 | 50.3 | 45.1 | 23.6 | 26.7
58 | 47.3 | 50.7 | 45.2 | 23.5 | 27.2
59 | 47.3 | 50.9 | 45.4 | 23.6 | 27.3
60 | 47.5 | 51.2 | 45.9 | 23.6 | 27.6
61 | 47.4 | 51.2 | 46.3 | 23.5 | 27.7
62 | 47.9 | 50.9 | 46.6 | 23.6 | 27.3
63 | 47.8 | 50.1 | 46.6 | 23.7 | 26.4
64 | 47.9 | 49.1 | 46.2 | 23.7 | 25.4
65 | 47.8 | 50.1 | 46 | 23.7 | 26.4
66 | 48 | 50.2 | 46.1 | 23.7 | 26.5
67 | 48.2 | 51 | 46 | 23.6 | 27.4
68 | 48.2 | 51.1 | 45.8 | 23.7 | 27.4
69 | 48.4 | 50.9 | 46.2 | 23.7 | 27.2
70 | 48.5 | 51.5 | 46.5 | 23.7 | 27.8
71 | 48.1 | 51.8 | 46.7 | 23.6 | 28.2
72 | 48.3 | 52.1 | 46.8 | 23.5 | 28.6
73 | 48.2 | 52.4 | 46.8 | 23.5 | 28.9
74 | 48.5 | 52.6 | 46.8 | 23.5 | 29.1
75 | 48.8 | 52.2 | 46.8 | 23.5 | 28.7
76 | 49.2 | 52 | 46.4 | 23.5 | 28.5
77 | 49.3 | 52.2 | 45.9 | 23.5 | 28.7
78 | 49.3 | 52.6 | 46.1 | 23.5 | 29.1
79 | 49.1 | 52.6 | 46.7 | 23.6 | 29
80 | 49 | 52.7 | 47.1 | 23.5 | 29.2
81 | 49.2 | 52.3 | 47.2 | 23.5 | 28.8
82 | 49.1 | 52.4 | 47.3 | 23.5 | 28.9
83 | 49.2 | 52.5 | 47.5 | 23.5 | 29
84 | 49.4 | 52.3 | 47.8 | 23.6 | 28.7
85 | 49.6 | 52.8 | 47.6 | 23.6 | 29.2
86 | 49.4 | 53.4 | 47.7 | 23.6 | 29.8
87 | 49.5 | 53.4 | 47.7 | 23.6 | 29.8
88 | 49.4 | 53.7 | 47.9 | 23.7 | 30
89 | 49.2 | 53.9 | 48.3 | 23.7 | 30.2
90 | 49 | 54 | 48.6 | 23.7 | 30.3
91 | 49.3 | 53.2 | 49 | 23.6 | 29.6
92 | 49.1 | 52.8 | 48.9 | 23.6 | 29.2
93 | 49.7 | 52.9 | 48.4 | 23.7 | 29.2
94 | 50.1 | 53.4 | 48.2 | 23.7 | 29.7
95 | 50.6 | 53.9 | 48.4 | 23.7 | 30.2
96 | 50.8 | 53.9 | 48.5 | 23.6 | 30.3
97 | 50.6 | 54 | 48.4 | 23.6 | 30.4
98 | 50.8 | 54.4 | 48 | 23.6 | 30.8
99 | 51 | 54.2 | 48.1 | 23.6 | 30.6
100 | 51.2 | 54.5 | 48.1 | 23.6 | 30.9
101 | 50.8 | 54.8 | 48 | 23.6 | 31.2
102 | 50.9 | 54.5 | 48.3 | 23.7 | 30.8
103 | 51.2 | 54.5 | 48.8 | 23.7 | 30.8
104 | 51 | 54.3 | 49.1 | 23.8 | 30.5
105 | 51.2 | 54.3 | 49.3 | 23.8 | 30.5
106 | 51.4 | 54.3 | 49.4 | 23.7 | 30.6
107 | 51.6 | 53.3 | 49.4 | 23.7 | 29.6
108 | 51.6 | 52.6 | 49.2 | 23.8 | 28.8
109 | 51.9 | 52.9 | 48.8 | 23.8 | 29.1
110 | 51.8 | 52 | 48.5 | 23.7 | 28.3
111 | 51.7 | 51.9 | 48.8 | 23.7 | 28.2
112 | 51.8 | 52.4 | 49 | 23.6 | 28.8
113 | 52 | 53.1 | 49.1 | 23.6 | 29.5
114 | 52.2 | 53.8 | 49.1 | 23.6 | 30.2
115 | 52 | 53.8 | 49.5 | 23.6 | 30.2
116 | 51.6 | 53.9 | 49.5 | 23.5 | 30.4
117 | 51.5 | 54.2 | 49.5 | 23.5 | 30.7
118 | 51.8 | 54.1 | 49.5 | 23.4 | 30.7
119 | 52.2 | 53.3 | 49.6 | 23.4 | 29.9
120 | 52.5 | 53.5 | 49.2 | 23.5 | 30
121 | 52.5 | 53.4 | 48.5 | 23.5 | 29.9
122 | 52.7 | 53.5 | 48.3 | 23.6 | 29.9
123 | 52.5 | 53.5 | 48.6 | 23.6 | 29.9
124 | 52.2 | 53.2 | 48.7 | 23.6 | 29.6
125 | 51.9 | 53 | 48.8 | 23.6 | 29.4
126 | 51.7 | 52.8 | 49.2 | 23.5 | 29.3
127 | 51.8 | 53.3 | 49.3 | 23.5 | 29.8
128 | 51.8 | 53.2 | 49.4 | 23.6 | 29.6
129 | 51.8 | 52.4 | 49.6 | 23.6 | 28.8
130 | 51.7 | 52.4 | 49.9 | 23.6 | 28.8
131 | 51.7 | 52.7 | 49.9 | 23.6 | 29.1
132 | 52 | 53.9 | 50 | 23.6 | 30.3
133 | 51.8 | 54.6 | 50.1 | 23.6 | 31
134 | 51.9 | 54.1 | 50.3 | 23.6 | 30.5
135 | 52.2 | 54.5 | 50.1 | 23.6 | 30.9
136 | 52.2 | 54.1 | 49.7 | 23.7 | 30.4
137 | 52 | 54.2 | 50 | 23.6 | 30.6
138 | 52.3 | 53.6 | 50 | 23.6 | 30
139 | 52.5 | 53.4 | 50 | 23.7 | 29.7
140 | 52.7 | 53.3 | 50.1 | 23.7 | 29.6
141 | 52.8 | 53.7 | 50.2 | 23.7 | 30
142 | 52.8 | 53.9 | 50.5 | 23.8 | 30.1
143 | 52.6 | 54.3 | 50.9 | 23.7 | 30.6
144 | 52.6 | 54.8 | 51.1 | 23.7 | 31.1
145 | 52.2 | 55.3 | 51 | 23.7 | 31.6
146 | 52.1 | 55.4 | 50.9 | 23.7 | 31.7
147 | 52.5 | 55.2 | 50.7 | 23.7 | 31.5
148 | 52.7 | 55 | 50.2 | 23.6 | 31.4
149 | 53 | 55.2 | 49.8 | 23.7 | 31.5
150 | 53.3 | 55.8 | 49.5 | 23.7 | 32.1
151 | 53.1 | 55.9 | 49.4 | 23.7 | 32.2
152 | 53.3 | 56 | 49.4 | 23.7 | 32.3
153 | 53.2 | 55.4 | 49.2 | 23.6 | 31.8
154 | 52.9 | 55.3 | 49.2 | 23.6 | 31.7
155 | 52.7 | 55.6 | 49.2 | 23.6 | 32
156 | 52.6 | 56 | 49.1 | 23.6 | 32.4
157 | 51.9 | 55.7 | 49 | 23.6 | 32.1
158 | 51.7 | 55.7 | 48.9 | 23.6 | 32.1
159 | 52.1 | 55.7 | 48.9 | 23.6 | 32.1
160 | 52.5 | 55.7 | 49.3 | 23.6 | 32.1
161 | 52.5 | 55.9 | 49.6 | 23.6 | 32.3
162 | 52.7 | 55.6 | 49.6 | 23.7 | 31.9
163 | 52.5 | 54.9 | 49.6 | 23.6 | 31.3
164 | 52.8 | 55.3 | 49.4 | 23.7 | 31.6
165 | 53.1 | 54.8 | 49 | 23.7 | 31.1
166 | 53.4 | 55 | 48.9 | 23.8 | 31.2
167 | 53.7 | 55.1 | 49 | 23.7 | 31.4
168 | 53.9 | 55.5 | 49.1 | 23.7 | 31.8
169 | 53.9 | 55.8 | 49.4 | 23.7 | 32.1
170 | 53.9 | 55.6 | 49.8 | 23.7 | 31.9
171 | 53.9 | 55.2 | 50 | 23.7 | 31.5
172 | 54 | 55.8 | 50.1 | 23.6 | 32.2
173 | 53.8 | 56 | 50.1 | 23.5 | 32.5
174 | 53.5 | 56.1 | 50.1 | 23.6 | 32.5
175 | 53.5 | 56.1 | 50.2 | 23.6 | 32.5
176 | 53.3 | 56.2 | 50.2 | 23.6 | 32.6
177 | 53.3 | 55.9 | 50.2 | 23.6 | 32.3
178 | 53.2 | 55.2 | 50.1 | 23.6 | 31.6
179 | 53.6 | 54 | 49.8 | 23.6 | 30.4
180 | 53.8 | 54.2 | 49.5 | 23.7 | 30.5
181 | 53.7 | 54.6 | 49.8 | 23.8 | 30.8
182 | 53.4 | 54.5 | 50.1 | 23.9 | 30.6
183 | 53 | 54.6 | 50.2 | 23.8 | 30.8
184 | 53 | 55.4 | 50.4 | 23.8 | 31.6
185 | 53.1 | 55.6 | 50.5 | 23.7 | 31.9
186 | 52.9 | 55.1 | 50.3 | 23.7 | 31.4
187 | 52.8 | 55.2 | 50.5 | 23.7 | 31.5
188 | 52.9 | 55.2 | 50.7 | 23.7 | 31.5
189 | 53.1 | 55.1 | 50.9 | 23.8 | 31.3
190 | 53.4 | 55.9 | 51 | 23.8 | 32.1
191 | 53.3 | 55.9 | 50.9 | 23.8 | 32.1
192 | 53 | 55.6 | 50.7 | 23.8 | 31.8
193 | 52.9 | 55.3 | 50.7 | 23.8 | 31.5
194 | 52.9 | 55.3 | 50.8 | 23.8 | 31.5
195 | 53.1 | 55.7 | 51 | 23.8 | 31.9
196 | 53 | 56 | 51.3 | 23.8 | 32.2
197 | 53.1 | 56.3 | 51.3 | 23.8 | 32.5
198 | 53.4 | 56.6 | 51.3 | 23.8 | 32.8
199 | 53.4 | 56.6 | 51.1 | 23.8 | 32.8
200 | 53.6 | 55.6 | 51.3 | 23.7 | 31.9
201 | 53.8 | 55.2 | 51.6 | 23.8 | 31.4
202 | 53.8 | 55.4 | 51.5 | 23.8 | 31.6
203 | 53.8 | 56.1 | 51.5 | 23.8 | 32.3
204 | 53.6 | 56.3 | 51.7 | 23.8 | 32.5
205 | 53.9 | 56.4 | 51.6 | 23.8 | 32.6
206 | 54 | 56.8 | 51.2 | 23.8 | 33
207 | 54 | 57.2 | 51.2 | 23.8 | 33.4
208 | 53.8 | 57.2 | 51.1 | 23.8 | 33.4
209 | 53.9 | 56.7 | 50.8 | 23.8 | 32.9
210 | 53.8 | 55.4 | 50.4 | 23.8 | 31.6
211 | 53.7 | 56 | 50.2 | 23.8 | 32.2
212 | 53.6 | 56.3 | 50 | 23.9 | 32.4
213 | 53.3 | 56.3 | 50.2 | 23.9 | 32.4
214 | 53.1 | 55.9 | 50.6 | 23.9 | 32
215 | 53.1 | 55.7 | 51.1 | 23.9 | 31.8
216 | 53.3 | 55.2 | 51.4 | 23.9 | 31.3
217 | 53.5 | 56.1 | 51.5 | 23.9 | 32.2
218 | 53.5 | 56.3 | 51.7 | 23.8 | 32.5
219 | 53.8 | 56.8 | 51.7 | 23.8 | 33
220 | 53.7 | 56.9 | 51.7 | 23.7 | 33.2
221 | 53.8 | 57.2 | 51.6 | 23.7 | 33.5
222 | 54.2 | 57.5 | 51.4 | 23.7 | 33.8
223 | 54.6 | 57 | 51.2 | 23.7 | 33.3
224 | 54.5 | 56.5 | 50.6 | 23.7 | 32.8
225 | 54.4 | 57.4 | 50.1 | 23.7 | 33.7
226 | 54.4 | 57.5 | 50 | 23.8 | 33.7
227 | 54.3 | 57.3 | 50.4 | 23.8 | 33.5
228 | 54.2 | 56.3 | 50.8 | 23.8 | 32.5
229 | 54 | 55.9 | 51.2 | 23.9 | 32
230 | 53.9 | 56.7 | 51.2 | 23.9 | 32.8
231 | 53.7 | 56.6 | 51.1 | 23.9 | 32.7
232 | 52.8 | 56.5 | 51.2 | 23.8 | 32.7
233 | 53.3 | 57 | 51.3 | 23.8 | 33.2
234 | 53.1 | 57.2 | 51.4 | 23.7 | 33.5
235 | 52.8 | 57 | 51.4 | 23.7 | 33.3
236 | 53.4 | 57.2 | 51.2 | 23.7 | 33.5
237 | 53.6 | 57.4 | 51.2 | 23.6 | 33.8
238 | 53.8 | 57.3 | 51 | 23.6 | 33.7
239 | 54 | 56.5 | 50.1 | 23.7 | 32.8
240 | 53.7 | 55.7 | 49.3 | 23.7 | 32
241 | 53.6 | 55 | 49.2 | 23.6 | 31.4
242 | 53.7 | 54.8 | 48.9 | 23.6 | 31.2
243 | 53.8 | 54.4 | 49.2 | 23.7 | 30.7
244 | 53.9 | 55 | 49.9 | 23.7 | 31.3
245 | 53.7 | 55.4 | 50.5 | 23.7 | 31.7
246 | 53.7 | 55.2 | 50.9 | 23.7 | 31.5
247 | 53.9 | 56 | 50.8 | 23.7 | 32.3
248 | 53.6 | 56.2 | 50.6 | 23.6 | 32.6
249 | 53.8 | 56.2 | 50.4 | 23.5 | 32.7
250 | 53.8 | 56.6 | 50.2 | 23.5 | 33.1
251 | 54.1 | 56.6 | 50.4 | 23.5 | 33.1
252 | 54.4 | 57 | 50.4 | 23.6 | 33.4
253 | 54.6 | 56.9 | 50 | 23.6 | 33.3
254 | 54.7 | 57.2 | 49.8 | 23.6 | 33.6
255 | 54.7 | 56.6 | 50.1 | 23.6 | 33
256 | 54.7 | 57 | 50.5 | 23.7 | 33.3
257 | 54.4 | 56.5 | 50.9 | 23.7 | 32.8
258 | 54.3 | 56.9 | 51 | 23.7 | 33.2
259 | 54.2 | 56.5 | 50.6 | 23.7 | 32.8
260 | 53.1 | 56.2 | 50.7 | 23.6 | 32.6
261 | 53.6 | 55.7 | 50.7 | 23.5 | 32.2
262 | 53.5 | 56.4 | 50.4 | 23.5 | 32.9
263 | 53.8 | 56.6 | 50.3 | 23.5 | 33.1
264 | 53.9 | 56.2 | 50 | 23.5 | 32.7
265 | 53.4 | 56 | 49.6 | 23.5 | 32.5
266 | 53.6 | 56.7 | 49.4 | 23.4 | 33.3
267 | 54 | 56.9 | 49.5 | 23.4 | 33.5
268 | 54.3 | 57.2 | 49.2 | 23.5 | 33.7
269 | 54.7 | 57.4 | 48.8 | 23.5 | 33.9
270 | 54.9 | 57.3 | 49.1 | 23.5 | 33.8
271 | 54.6 | 57.1 | 49.4 | 23.5 | 33.6
272 | 54.2 | 56.5 | 49.9 | 23.5 | 33
273 | 54.2 | 55.8 | 50.1 | 23.5 | 32.3
274 | 53.9 | 55.7 | 50 | 23.5 | 32.2
275 | 53.7 | 56.3 | 49.7 | 23.6 | 32.7
276 | 53.7 | 56 | 49.6 | 23.6 | 32.4
277 | 53.9 | 55 | 49.4 | 23.7 | 31.3
278 | 54.1 | 55.5 | 49.5 | 23.7 | 31.8
279 | 53.9 | 55.1 | 49.3 | 23.6 | 31.5
280 | 54 | 56 | 49.2 | 23.6 | 32.4
281 | 54.2 | 56.2 | 48.9 | 23.6 | 32.6
282 | 54.1 | 56.5 | 49 | 23.7 | 32.8
283 | 53.7 | 56.9 | 48.9 | 23.8 | 33.1
284 | 53.4 | 55.9 | 48.6 | 23.8 | 32.1
285 | 53.3 | 55.2 | 48.2 | 23.7 | 31.5
286 | 53.2 | 54.9 | 48.1 | 23.8 | 31.1
287 | 53.1 | 54.4 | 48.3 | 23.8 | 30.6
288 | 52.9 | 54.4 | 48.8 | 23.8 | 30.6
289 | 53.1 | 55 | 49.4 | 23.8 | 31.2
290 | 53.3 | 55.8 | 50.1 | 23.8 | 32
291 | 53.4 | 56.2 | 50.7 | 23.8 | 32.4
292 | 53.6 | 56.8 | 51.3 | 23.7 | 33.1
293 | 53.9 | 57 | 51.8 | 23.7 | 33.3
294 | 53.9 | 56.8 | 52.1 | 23.7 | 33.1
295 | 54 | 56.3 | 51.6 | 23.7 | 32.6
296 | 54.1 | 55.7 | 51.1 | 23.7 | 32
297 | 54.1 | 54.5 | 51 | 23.8 | 30.7
298 | 53.8 | 54.8 | 50.7 | 23.8 | 31
299 | 53.7 | 55.2 | 50.9 | 23.7 | 31.5
300 | 53.7 | 55.7 | 51.1 | 23.7 | 32
301 | 53.7 | 56.8 | 51.3 | 23.7 | 33.1
302 | 53.8 | 56.4 | 51.5 | 23.6 | 32.8
303 | 54 | 56.2 | 51.6 | 23.6 | 32.6
304 | 54.2 | 57.3 | 51.3 | 23.5 | 33.8
305 | 53.8 | 58 | 51 | 23.5 | 34.5
306 | 53.6 | 58.3 | 50.8 | 23.5 | 34.8
307 | 53.4 | 58.3 | 50.7 | 23.5 | 34.8
308 | 53.6 | 58.3 | 50.5 | 23.5 | 34.8
309 | 53.7 | 58 | 50.4 | 23.4 | 34.6
310 | 53.8 | 58 | 50.2 | 23.4 | 34.6
311 | 54.1 | 57.8 | 49.9 | 23.5 | 34.3
312 | 54.2 | 58.2 | 49.5 | 23.5 | 34.7
313 | 54.3 | 58.5 | 49.7 | 23.6 | 34.9
314 | 54.5 | 58.6 | 49.9 | 23.6 | 35
315 | 54.8 | 58.8 | 50.1 | 23.5 | 35.3
316 | 54.6 | 58.4 | 50.2 | 23.5 | 34.9
317 | 54.5 | 58.7 | 50.6 | 23.5 | 35.2
318 | 54.4 | 59.1 | 50.9 | 23.5 | 35.6
319 | 54.1 | 59.2 | 51 | 23.6 | 35.6
320 | 54 | 58.9 | 50.7 | 23.6 | 35.3
321 | 54.1 | 58.8 | 50.6 | 23.7 | 35.1
322 | 54 | 59.2 | 50.7 | 23.7 | 35.5
323 | 53.9 | 59.2 | 51 | 23.7 | 35.5
324 | 53.3 | 59.1 | 51 | 23.7 | 35.4
325 | 53.3 | 58.5 | 50.7 | 23.7 | 34.8
326 | 53.3 | 57.5 | 50.1 | 23.7 | 33.8
327 | 53.5 | 58.1 | 49.5 | 23.7 | 34.4
328 | 53.9 | 58.1 | 49.7 | 23.7 | 34.4
329 | 53.9 | 57.9 | 49.8 | 23.7 | 34.2
330 | 53.6 | 57.2 | 50.1 | 23.6 | 33.6
331 | 52.9 | 57.6 | 50.2 | 23.6 | 34
332 | 52.9 | 57.5 | 50.6 | 23.6 | 33.9
333 | 52.9 | 57.7 | 50.7 | 23.6 | 34.1
334 | 52.6 | 57.6 | 50.6 | 23.5 | 34.1
335 | 52.2 | 57.6 | 50.6 | 23.5 | 34.1
336 | 52.1 | 57 | 50.6 | 23.6 | 33.4
337 | 52.6 | 55.9 | 50.6 | 23.5 | 32.4
338 | 52.7 | 56.6 | 50.5 | 23.6 | 33
339 | 52.5 | 56.7 | 50.4 | 23.6 | 33.1
340 | 53 | 55.4 | 50.1 | 23.6 | 31.8
341 | 53.2 | 54.8 | 49.6 | 23.6 | 31.2
342 | 53.4 | 54.7 | 49.7 | 23.7 | 31
343 | 53.4 | 54.4 | 49.6 | 23.7 | 30.7
344 | 53.3 | 54.5 | 49.8 | 23.7 | 30.8
345 | 53.1 | 55.1 | 50.1 | 23.6 | 31.5
346 | 52.9 | 54.8 | 50.3 | 23.6 | 31.2
347 | 52.9 | 55 | 50.3 | 23.6 | 31.4
348 | 52.7 | 55.2 | 50.1 | 23.6 | 31.6
349 | 52.3 | 55.9 | 50.2 | 23.6 | 32.3
350 | 51.8 | 55.9 | 50.4 | 23.7 | 32.2
351 | 50.8 | 56.1 | 50.4 | 23.7 | 32.4
352 | 51.2 | 56.3 | 50.4 | 23.7 | 32.6
353 | 51.8 | 56.6 | 50.4 | 23.7 | 32.9
354 | 52.4 | 55.9 | 50.2 | 23.8 | 32.1
355 | 52.8 | 55.3 | 50.3 | 23.8 | 31.5
356 | 52.9 | 55.1 | 50.3 | 23.8 | 31.3
357 | 52.9 | 54.9 | 50.6 | 23.7 | 31.2
358 | 52.8 | 54.7 | 50.7 | 23.7 | 31
359 | 52.5 | 54.5 | 50.7 | 23.7 | 30.8
360 | 52.1 | 54.8 | 51 | 23.6 | 31.2
361 | 52.1 | 54.7 | 51.2 | 23.7 | 31
362 | 52.5 | 55.5 | 51.5 | 23.7 | 31.8
363 | 52.6 | 56 | 51.5 | 23.7 | 32.3
364 | 52.7 | 56 | 51.1 | 23.6 | 32.4
365 | 52.6 | 56.3 | 50.6 | 23.6 | 32.7
366 | 52.5 | 56.5 | 50.5 | 23.6 | 32.9
367 | 52.4 | 56.2 | 50.4 | 23.6 | 32.6
368 | 52.8 | 56.3 | 50.2 | 23.6 | 32.7
369 | 53.3 | 56 | 49.9 | 23.6 | 32.4
370 | 53.5 | 56.4 | 49.5 | 23.6 | 32.8
371 | 53.9 | 56.9 | 49.4 | 23.6 | 33.3
372 | 53.6 | 56.9 | 49.7 | 23.6 | 33.3
373 | 53.4 | 56.8 | 50.1 | 23.6 | 33.2
374 | 53.3 | 56.5 | 50.1 | 23.6 | 32.9
375 | 53.2 | 57 | 50 | 23.6 | 33.4
376 | 53.1 | 57.3 | 49.8 | 23.6 | 33.7
377 | 53.1 | 57 | 49.7 | 23.6 | 33.4
378 | 52.8 | 57 | 49.6 | 23.6 | 33.4
379 | 52.9 | 56.6 | 49.9 | 23.6 | 33
380 | 53.3 | 56.1 | 49.8 | 23.6 | 32.5
381 | 52.9 | 56.3 | 49.7 | 23.6 | 32.7
382 | 52.5 | 56.6 | 49.9 | 23.6 | 33
383 | 52 | 56.7 | 49.9 | 23.7 | 33
384 | 52 | 55.3 | 49.9 | 23.7 | 31.6
385 | 52.1 | 54.2 | 49.4 | 23.9 | 30.3
386 | 52.4 | 54.6 | 48.7 | 23.9 | 30.7
387 | 52.6 | 54.8 | 48.8 | 23.8 | 31
388 | 52.9 | 54.6 | 49 | 23.8 | 30.8
389 | 53.3 | 54.2 | 49.1 | 23.8 | 30.4
390 | 53.5 | 54.4 | 49 | 23.7 | 30.7
391 | 53.3 | 54.8 | 49.1 | 23.7 | 31.1
392 | 53.1 | 55.3 | 49.6 | 23.6 | 31.7
393 | 53 | 55.8 | 50.2 | 23.6 | 32.2
394 | 52.5 | 56.2 | 50.4 | 23.5 | 32.7
395 | 52.5 | 56.1 | 50.7 | 23.5 | 32.6
396 | 52.8 | 55.6 | 50.5 | 23.5 | 32.1
397 | 53.1 | 55.9 | 50.4 | 23.5 | 32.4
398 | 53.5 | 56.1 | 50.3 | 23.5 | 32.6
399 | 53.7 | 55.6 | 50.3 | 23.5 | 32.1
400 | 53.7 | 54.6 | 50 | 23.5 | 31.1
401 | 53.7 | 54.2 | 50.2 | 23.5 | 30.7
402 | 53.5 | 53.9 | 50.2 | 23.4 | 30.5
403 | 53.1 | 54.4 | 50.3 | 23.5 | 30.9
404 | 52.9 | 55 | 50.3 | 23.5 | 31.5
405 | 53.1 | 55.5 | 50 | 23.5 | 32
406 | 53 | 55.7 | 49.8 | 23.5 | 32.2
407 | 53.1 | 55.2 | 49.5 | 23.5 | 31.7
408 | 52.8 | 55.5 | 49.5 | 23.5 | 32
409 | 53.1 | 55.6 | 49.6 | 23.6 | 32
410 | 53.4 | 55.7 | 49.7 | 23.6 | 32.1
411 | 53.3 | 55.8 | 49.9 | 23.6 | 32.2
412 | 53.6 | 56 | 49.9 | 23.7 | 32.3
413 | 53.8 | 55.9 | 50.1 | 23.7 | 32.2
414 | 53.9 | 55.1 | 50.3 | 23.7 | 31.4
415 | 54.1 | 55.6 | 50 | 23.7 | 31.9
416 | 54.1 | 55.4 | 50 | 23.7 | 31.7
417 | 53.7 | 55.8 | 49.6 | 23.6 | 32.2
418 | 53.7 | 56.1 | 49.7 | 23.6 | 32.5
419 | 53.6 | 56.5 | 50 | 23.6 | 32.9
420 | 53.9 | 56.4 | 49.9 | 23.6 | 32.8
421 | 54 | 56.8 | 50 | 23.6 | 33.2
422 | 54.1 | 56.7 | 50.1 | 23.6 | 33.1
423 | 54.3 | 56.7 | 50.1 | 23.7 | 33
424 | 54.5 | 56.6 | 50.1 | 23.6 | 33
425 | 54.7 | 56.8 | 50.3 | 23.7 | 33.1
426 | 54 | 56.4 | 50.4 | 23.7 | 32.7
427 | 53.6 | 56 | 50.2 | 23.7 | 32.3
428 | 54.1 | 55.6 | 50 | 23.7 | 31.9
429 | 54.2 | 55 | 49.2 | 23.7 | 31.3
430 | 53.9 | 53.8 | 48.6 | 23.7 | 30.1
431 | 53.5 | 53.8 | 48.5 | 23.7 | 30.1
432 | 52.9 | 54.5 | 48.9 | 23.7 | 30.8
433 | 52.7 | 54 | 49.2 | 23.7 | 30.3
434 | 52.8 | 54.2 | 49.3 | 23.6 | 30.6
435 | 52.6 | 54.8 | 49.5 | 23.6 | 31.2
436 | 52.5 | 54.9 | 50 | 23.6 | 31.3
437 | 52.7 | 54.8 | 50.2 | 23.6 | 31.2
438 | 52.5 | 55.1 | 50.2 | 23.6 | 31.5
439 | 52.8 | 55.5 | 50.1 | 23.6 | 31.9
440 | 52.9 | 55.5 | 50 | 23.6 | 31.9
441 | 52.7 | 54.8 | 50 | 23.6 | 31.2
442 | 52.8 | 54.2 | 49.6 | 23.6 | 30.6
443 | 52.7 | 54 | 49 | 23.6 | 30.4
444 | 52.6 | 54 | 48.7 | 23.6 | 30.4
445 | 52.3 | 53.8 | 49 | 23.6 | 30.2
446 | 52.2 | 53.5 | 49.1 | 23.7 | 29.8
447 | 52.3 | 53.6 | 49.5 | 23.6 | 30
448 | 52.4 | 53.5 | 49.8 | 23.6 | 29.9
449 | 52.6 | 54.5 | 50.2 | 23.6 | 30.9
450 | 52.6 | 54.7 | 50.2 | 23.6 | 31.1
451 | 52.2 | 55.1 | 50.1 | 23.6 | 31.5
452 | 52.4 | 55 | 49.9 | 23.6 | 31.4
453 | 52.7 | 55 | 49.7 | 23.5 | 31.5
454 | 52.9 | 54.9 | 49.4 | 23.5 | 31.4
455 | 52.8 | 55.1 | 49.3 | 23.5 | 31.6
456 | 52.4 | 55 | 49 | 23.5 | 31.5
457 | 52.8 | 54.9 | 48.6 | 23.6 | 31.3
458 | 52.9 | 55.1 | 48.6 | 23.6 | 31.5
459 | 52.9 | 54.8 | 48.5 | 23.6 | 31.2
460 | 52.7 | 55 | 48.2 | 23.5 | 31.5
461 | 52.6 | 54.3 | 47.9 | 23.5 | 30.8
462 | 51.6 | 54.5 | 47.7 | 23.5 | 31
463 | 50.9 | 54.4 | 47.7 | 23.5 | 30.9
464 | 50.5 | 54.5 | 48 | 23.5 | 31
465 | 50 | 54.2 | 48.5 | 23.6 | 30.6
466 | 50.4 | 54 | 48.9 | 23.5 | 30.5
467 | 50.9 | 54.5 | 49.1 | 23.6 | 30.9
468 | 51.5 | 54.6 | 49.5 | 23.6 | 31
469 | 52 | 54.7 | 49.9 | 23.6 | 31.1
470 | 52.4 | 54.3 | 50 | 23.7 | 30.6
471 | 52.5 | 54.7 | 50 | 23.7 | 31
472 | 52.4 | 54.8 | 49.7 | 23.8 | 31
473 | 52.8 | 55 | 49.5 | 23.8 | 31.2
474 | 52.9 | 54.3 | 49.3 | 23.7 | 30.6
475 | 52.8 | 53.7 | 48.6 | 23.7 | 30
476 | 52.3 | 53.1 | 48.3 | 23.7 | 29.4
477 | 51.8 | 54 | 48 | 23.6 | 30.4
478 | 51.9 | 53.8 | 47.8 | 23.7 | 30.1
479 | 52.2 | 53.2 | 47.8 | 23.7 | 29.5
480 | 52.1 | 53.9 | 48.3 | 23.7 | 30.2
481 | 52.1 | 54.2 | 48.9 | 23.7 | 30.5
482 | 52.1 | 54.6 | 49.3 | 23.7 | 30.9
483 | 52.2 | 54.7 | 49.5 | 23.6 | 31.1
484 | 51.3 | 54.7 | 49.5 | 23.6 | 31.1
485 | 51.2 | 54.4 | 49.6 | 23.6 | 30.8
486 | 51.8 | 54.8 | 49.5 | 23.6 | 31.2
487 | 51.8 | 54.9 | 49.2 | 23.6 | 31.3
488 | 51.5 | 54.5 | 49.2 | 23.7 | 30.8
489 | 51.2 | 54.2 | 49.6 | 23.7 | 30.5
490 | 51.1 | 53.7 | 49.8 | 23.7 | 30
491 | 50.9 | 53.6 | 50.3 | 23.7 | 29.9
492 | 51 | 53.3 | 50.7 | 23.7 | 29.6
493 | 51.2 | 53.3 | 51 | 23.7 | 29.6
494 | 51.5 | 53.3 | 50.8 | 23.7 | 29.6
495 | 51.6 | 53.8 | 51 | 23.7 | 30.1
496 | 51.6 | 53.5 | 51.2 | 23.7 | 29.8
497 | 51.8 | 53.7 | 51.1 | 23.7 | 30
498 | 51.9 | 54.4 | 51.1 | 23.7 | 30.7
499 | 51.6 | 54.7 | 51.2 | 23.7 | 31
500 | 51.6 | 53.7 | 50.6 | 23.7 | 30
501 | 51.7 | 54.4 | 50.2 | 23.7 | 30.7
502 | 51.7 | 54.2 | 49.9 | 23.7 | 30.5
503 | 51.8 | 54 | 49.6 | 23.7 | 30.3
504 | 51.7 | 54 | 49.3 | 23.8 | 30.2
505 | 51.6 | 53.4 | 49.4 | 23.7 | 29.7
506 | 51.2 | 53.5 | 49.8 | 23.7 | 29.8
507 | 51.4 | 53.6 | 50.1 | 23.7 | 29.9
508 | 51.6 | 54.6 | 50.1 | 23.7 | 30.9
509 | 51.6 | 54.7 | 50.1 | 23.7 | 31
510 | 51.9 | 54.6 | 50.2 | 23.7 | 30.9
511 | 51.7 | 55.2 | 50.6 | 23.7 | 31.5
512 | 51.6 | 55.8 | 51.1 | 23.7 | 32.1
513 | 51.6 | 56.3 | 51.6 | 23.7 | 32.6
514 | 51.8 | 56.4 | 51.6 | 23.7 | 32.7
515 | 51.8 | 56.5 | 51.4 | 23.7 | 32.8
516 | 52.5 | 56.1 | 51.3 | 23.6 | 32.5
517 | 52.9 | 56 | 51.3 | 23.7 | 32.3
518 | 53 | 55.5 | 51.4 | 23.7 | 31.8
519 | 52.8 | 55 | 51.4 | 23.7 | 31.3
520 | 52.6 | 54.8 | 51.4 | 23.7 | 31.1
521 | 52.5 | 55.1 | 51.7 | 23.7 | 31.4
522 | 52.5 | 54.8 | 52.1 | 23.7 | 31.1
523 | 52.5 | 55 | 52.3 | 23.7 | 31.3
524 | 52.3 | 55 | 52.1 | 23.7 | 31.3
525 | 52.1 | 55.4 | 52 | 23.8 | 31.6
526 | 51.8 | 55.4 | 51.9 | 23.7 | 31.7
527 | 51.6 | 55.8 | 52.1 | 23.7 | 32.1
528 | 51.8 | 55.9 | 52.2 | 23.7 | 32.2
529 | 52.1 | 56 | 51.9 | 23.7 | 32.3
530 | 52.5 | 55.8 | 51.8 | 23.7 | 32.1
531 | 52.6 | 55.2 | 51.6 | 23.6 | 31.6
532 | 52.4 | 55.5 | 51.2 | 23.7 | 31.8
533 | 52.2 | 55.8 | 51.4 | 23.7 | 32.1
534 | 52 | 55.3 | 51.3 | 23.7 | 31.6
535 | 51.3 | 55.2 | 51.4 | 23.7 | 31.5
536 | 51.3 | 55.3 | 51.7 | 23.7 | 31.6
537 | 51.5 | 55.3 | 51.7 | 23.7 | 31.6
538 | 51.2 | 54.9 | 51.6 | 23.7 | 31.2
539 | 50.5 | 55 | 51.4 | 23.8 | 31.2
540 | 50.4 | 55.3 | 51.5 | 23.7 | 31.6
541 | 50.6 | 55.4 | 51.7 | 23.7 | 31.7
542 | 51.1 | 55.8 | 51.8 | 23.6 | 32.2
543 | 50.7 | 55.4 | 51.7 | 23.6 | 31.8
544 | 50.7 | 55.4 | 51.6 | 23.6 | 31.8
545 | 50.9 | 55.9 | 51.5 | 23.6 | 32.3
546 | 51.1 | 56.1 | 51.5 | 23.7 | 32.4
547 | 51.2 | 56.4 | 51.5 | 23.7 | 32.7
548 | 51.2 | 55.9 | 51.6 | 23.7 | 32.2
549 | 51.4 | 55.3 | 51.6 | 23.6 | 31.7
550 | 51.6 | 54.8 | 51.6 | 23.7 | 31.1
551 | 51.8 | 54.8 | 51.8 | 23.7 | 31.1
552 | 51.7 | 55.3 | 51.9 | 23.7 | 31.6
553 | 51.7 | 55.5 | 52 | 23.7 | 31.8
554 | 51.9 | 55.4 | 51.9 | 23.6 | 31.8
555 | 52.3 | 55.6 | 51.7 | 23.6 | 32
556 | 51.9 | 55.6 | 51.5 | 23.6 | 32
557 | 52.2 | 55.7 | 51.2 | 23.6 | 32.1
558 | 52.5 | 56 | 50.9 | 23.6 | 32.4
559 | 52.7 | 55.7 | 50.3 | 23.6 | 32.1
560 | 52.7 | 54.8 | 49.4 | 23.6 | 31.2
561 | 52.5 | 54.5 | 49.2 | 23.7 | 30.8
562 | 52.7 | 54.3 | 49.6 | 23.6 | 30.7
563 | 52.4 | 54.9 | 50.1 | 23.7 | 31.2
564 | 52.3 | 55 | 50.7 | 23.7 | 31.3
565 | 52.4 | 55.5 | 51 | 23.7 | 31.8
566 | 52.5 | 56.2 | 51.1 | 23.6 | 32.6
567 | 52.4 | 56.5 | 51 | 23.6 | 32.9
568 | 52.6 | 56.6 | 50.8 | 23.6 | 33
569 | 52.5 | 56.7 | 50.6 | 23.6 | 33.1
570 | 52.7 | 56.6 | 50.7 | 23.5 | 33.1
571 | 53 | 56.6 | 50.7 | 23.5 | 33.1
572 | 52.6 | 56 | 50.3 | 23.5 | 32.5
573 | 52.8 | 56.2 | 49.9 | 23.6 | 32.6
574 | 52.9 | 56.1 | 49.7 | 23.6 | 32.5
575 | 52.9 | 55.7 | 49.7 | 23.7 | 32
576 | 53.2 | 56.2 | 49.9 | 23.8 | 32.4
577 | 53.4 | 55.2 | 49.6 | 23.7 | 31.5
578 | 53 | 55.9 | 49.1 | 23.7 | 32.2
579 | 52.8 | 56.1 | 48.9 | 23.7 | 32.4
580 | 52.8 | 56.5 | 48.9 | 23.7 | 32.8
581 | 52.9 | 56.8 | 48.5 | 23.7 | 33.1
582 | 52.9 | 57.3 | 48.2 | 23.6 | 33.7
583 | 52.9 | 57.1 | 48.5 | 23.6 | 33.5
584 | 52.3 | 57.3 | 48.9 | 23.6 | 33.7
585 | 52.3 | 57.5 | 49.3 | 23.6 | 33.9
586 | 52.5 | 57.6 | 49.2 | 23.6 | 34
587 | 52.8 | 57.3 | 48.9 | 23.6 | 33.7
588 | 52.8 | 57.4 | 48.5 | 23.6 | 33.8
589 | 52.9 | 57.5 | 48.3 | 23.7 | 33.8
590 | 52.8 | 56.8 | 48.6 | 23.7 | 33.1
591 | 52.8 | 56.2 | 48.6 | 23.7 | 32.5
592 | 52.5 | 56.2 | 48.9 | 23.7 | 32.5
593 | 52.5 | 55.9 | 49 | 23.6 | 32.3
594 | 52.5 | 55 | 49.5 | 23.7 | 31.3
595 | 52.6 | 54.7 | 49.9 | 23.7 | 31
596 | 52.8 | 55.6 | 50.1 | 23.7 | 31.9
597 | 52.6 | 55.6 | 50.5 | 23.7 | 31.9
598 | 52.9 | 56.2 | 50.7 | 23.7 | 32.5
599 | 52.8 | 56.4 | 50.9 | 23.7 | 32.7
600 | 52.9 | 56.3 | 51 | 23.7 | 32.6
601 | 52.5 | 54.9 | 50.7 | 23.6 | 31.3
602 | 52.8 | 55.3 | 50.1 | 23.6 | 31.7
603 | 52.7 | 55.3 | 49.2 | 23.7 | 31.6
604 | 52.3 | 55.1 | 48.8 | 23.7 | 31.4
605 | 51.7 | 54.2 | 48.5 | 23.7 | 30.5
606 | 51.1 | 53.6 | 48.3 | 23.6 | 30
607 | 50.6 | 53.4 | 48 | 23.7 | 29.7
608 | 50 | 52.7 | 47.3 | 23.7 | 29
609 | 49.3 | 51.9 | 46.9 | 23.7 | 28.2